## Match
Time | Type | Duration | Units | SAMPLE | HEAT | Alloy1 | Alloy2 | Flags | Mg | Mg Error | Al | Al Error | Si | Si Error | P | P Error | S | S Error | Ti | Ti Error | V | V Error | Cr | Cr Error | Mn | Mn Error | Fe | Fe Error | Co | Co Error | Ni | Ni Error | Cu | Cu Error | Zn | Zn Error | Se | Se Error | Zr | Zr Error | Nb | Nb Error | Mo | Mo Error | Ru | Ru Error | Pd | Pd Error | Ag | Ag Error | Cd | Cd Error | Sn | Sn Error | Sb | Sb Error | W | W Error | Au | Au Error | Pb | Pb Error | Bi | Bi Error | Br | Br Error | Hf | Hf Error | Ta | Ta Error | Re | Re Error | LEC | LEC Error
2020-03-13 17:00 | General Metals | 31.31 | % | 117 | AUSOM | 6063/6005 : *2.20 | No Match : *3.10 |  | 1.998 | 0.331 | 96.698 | 0.342 | 0.468 | 0.05 | < LOD | 0.002 | < LOD | 0.002 | < LOD | 0.175 | < LOD | 0.144 | 0.235 | 0.05 | 0.084 | 0.029 | 0.389 | 0.038 | < LOD | 0.035 | < LOD | 0.024 | 0.011 | 0.005 | 0.007 | 0.003 | < LOD | 0.002 | < LOD | 0.003 | 0.042 | 0.003 | 0.038 | 0.003 | < LOD | 0.003 | 0.004 | 0.001 | < LOD | 0.003 | < LOD | 0.003 | 0.004 | 0.002 | < LOD | 0.005 | < LOD | 0.015 | < LOD | 0.002 | < LOD | 0.003 | 0.004 | 0.002
2020-03-04 17:18 | General Metals | 30.17 | % | 119 | AUSOM | 7049/149 : *3.22 | AA 7075 : *3.22 |  | < LOD | 1.017 | 89.526 | 0.429 | 0.415 | 0.055 | < LOD | 0.002 | < LOD | 0.002 | < LOD | 0.269 | < LOD | 0.133 | 0.26 | 0.055 | 0.096 | 0.032 | 0.42 | 0.041 | < LOD | 0.024 | < LOD | 0.027 | 1.668 | 0.053 | 6.827 | 0.13 | < LOD | 0.005 | 0.016 | 0.003 | 0.022 | 0.006 | 0.037 | 0.007 | < LOD | 0.005 | < LOD | 0.004 | < LOD | 0.006 | < LOD | 0.007 | < LOD | 0.009 | < LOD | 0.012 | < LOD | 0.189 | < LOD | 0.002 | < LOD | 0.007 | < LOD | 0.006
2020-03-16 19:03 | General Metals | 10.13 | % | 120 | AUSOM | SS-304 : 0.00 | No Match : 0.75 |  |  |  | < LOD | 80 | [6 empty] | < LOD | 0.177 | < LOD | 0.103 | 18.007 | 0.242 | 0.917 | 0.174 | 70.49 | 0.433 | < LOD | 0.515 | 9.03 | 0.282 | 0.357 | 0.084 | 0.346 | 0.05 | < LOD | 0.009 | < LOD | 0.015 | < LOD | 0.029 | 0.184 | 0.024 | < LOD | 0.017 | < LOD | 0.01 | < LOD | 0.022 | < LOD | 0.016 | < LOD | 0.037 | < LOD | 0.028 | < LOD | 0.134 | < LOD | 0.002 | 0.034 | 0.014 | < LOD | 0.021
2020-03-16 19:06 | General Metals | 9.24 | % | 121 | AUSOM | SS-321 : 0.74 | No Match : *1.86 |  |  |  | < LOD | 80 | [6 empty] | 0.258 | 0.116 | < LOD | 0.187 | 17.643 | 0.324 | 1.114 | 0.239 | 70.089 | 0.575 | < LOD | 0.609 | 9.762 | 0.395 | 0.272 | 0.114 | 0.107 | 0.043 | < LOD | 0.021 | < LOD | 0.029 | < LOD | 0.045 | 0.346 | 0.04 | < LOD | 0.035 | < LOD | 0.016 | < LOD | 0.036 | < LOD | 0.033 | < LOD | 0.042 | < LOD | 0.068 | < LOD | 0.187 | < LOD | 0.002 | < LOD | 0.053 | < LOD | 0.025
2020-03-12 10:17 | General Metals | 31.17 | % | 127 | AUSOM | AA 3005 : *2.69 | No Match : *3.76 |  | 0.705 | 0.326 | 95.958 | 0.32 | 0.595 | 0.056 | < LOD | 0.002 | < LOD | 0.002 | < LOD | 0.176 | < LOD | 0.109 | < LOD | 0.064 | 1.282 | 0.087 | 0.936 | 0.062 | < LOD | 0.032 | < LOD | 0.019 | 0.257 | 0.018 | 0.081 | 0.009 | < LOD | 0.002 | 0.017 | 0.002 | 0.045 | 0.004 | 0.039 | 0.004 | < LOD | 0.003 | 0.003 | 0.001 | < LOD | 0.003 | < LOD | 0.004 | 0.006 | 0.002 | < LOD | 0.008 | < LOD | 0.032 | < LOD | 0.002 | 0.011 | 0.003 | < LOD | 0.004
2020-03-06 16:34 | General Metals | 30.24 | % | 128 | AUSOM | AA 5005 : *3.02 | 6063/6005 : *3.02 |  | < LOD | 0.471 | 98.802 | 0.264 | 0.503 | 0.051 | < LOD | 0.002 | < LOD | 0.002 | < LOD | 0.208 | < LOD | 0.12 | < LOD | 0.077 | < LOD | 0.044 | 0.575 | 0.043 | < LOD | 0.023 | < LOD | 0.016 | < LOD | 0.01 | 0.018 | 0.004 | < LOD | 0.002 | < LOD | 0.003 | 0.037 | 0.003 | 0.033 | 0.003 | < LOD | 0.002 | 0.003 | 0.001 | < LOD | 0.002 | < LOD | 0.003 | < LOD | 0.004 | < LOD | 0.006 | < LOD | 0.022 | < LOD | 0.002 | 0.006 | 0.002 | 0.003 | 0.002
2020-03-13 16:01 | General Metals | 31.07 | % | 129 | AUSOM | AA 7075 : *3.87 | No Match : *4.16 |  | < LOD | 0.849 | 91.964 | 0.396 | 0.285 | 0.046 | < LOD | 0.002 | < LOD | 0.002 | < LOD | 0.313 | < LOD | 0.134 | 0.198 | 0.053 | 0.113 | 0.034 | 0.277 | 0.034 | < LOD | 0.022 | < LOD | 0.019 | < LOD | 0.015 | 6.085 | 0.11 | < LOD | 0.005 | 0.227 | 0.009 | < LOD | 0.012 | < LOD | 0.013 | < LOD | 0.005 | < LOD | 0.004 | < LOD | 0.009 | < LOD | 0.009 | < LOD | 0.013 | < LOD | 0.013 | < LOD | 0.185 | < LOD | 0.002 | 0.029 | 0.005 | < LOD | 0.008
2020-02-21 14:42 | General Metals | 41.1 | % | 130 | AUSOM | 6063/6005 : *1.63 | AA 6005/A : *1.63 |  | < LOD | 0.763 | 99.037 | 0.41 | 0.585 | 0.05 | < LOD | 0.002 | < LOD | 0.002 | < LOD | 0.322 | < LOD | 0.149 | < LOD | 0.074 | < LOD | 0.063 | 0.313 | 0.038 | < LOD | 0.021 | < LOD | 0.02 | < LOD | 0.011 | 0.01 | 0.004 | < LOD | 0.002 | < LOD | 0.004 | 0.024 | 0.004 | 0.023 | 0.004 | < LOD | 0.003 | < LOD | 0.003 | < LOD | 0.004 | < LOD | 0.005 | < LOD | 0.007 | < LOD | 0.01 | < LOD | 0.018 | < LOD | 0.002 | < LOD | 0.004 | < LOD | 0.004
2020-03-04 16:18 | General Metals | 31.97 | % | 133 | AUSOM | AA 5005 : *3.58 | AA 6151 : *3.93 |  | < LOD | 3.316 | 95.098 | 1.662 | 2.956 | 0.451 | < LOD | 0.002 | < LOD | 0.002 | < LOD | 1.763 | < LOD | 0.741 | < LOD | 0.501 | < LOD | 0.262 | 1.366 | 0.225 | < LOD | 0.124 | < LOD | 0.117 | 0.105 | 0.048 | 0.17 | 0.039 | < LOD | 0.012 | 0.055 | 0.015 | 0.066 | 0.03 | 0.081 | 0.029 | < LOD | 0.028 | < LOD | 0.025 | < LOD | 0.026 | < LOD | 0.034 | < LOD | 0.04 | < LOD | 0.055 | < LOD | 0.127 | < LOD | 0.002 | < LOD | 0.029 | < LOD | 0.031
2020-03-06 15:37 | General Metals | 30.66 | % | 134 | AUSOM | AA 1100 : *2.61 | AA 6061 : *2.73 |  | < LOD | 0.671 | 98.245 | 0.396 | 0.574 | 0.067 | < LOD | 0.002 | < LOD | 0.002 | < LOD | 0.432 | < LOD | 0.114 | < LOD | 0.134 | < LOD | 0.04 | 0.918 | 0.069 | < LOD | 0.042 | < LOD | 0.029 | 0.162 | 0.017 | 0.012 | 0.005 | < LOD | 0.002 | < LOD | 0.005 | 0.037 | 0.005 | 0.036 | 0.004 | < LOD | 0.004 | 0.004 | 0.002 | < LOD | 0.004 | < LOD | 0.005 | < LOD | 0.008 | < LOD | 0.007 | < LOD | 0.025 | < LOD | 0.002 | < LOD | 0.004 | < LOD | 0.004
2020-03-11 15:34 | General Metals | 31.76 | % | 135 | AUSOM | AA 3005 : *3.15 | No Match : *3.97 |  | < LOD | 0.743 | 96.708 | 0.384 | 0.524 | 0.064 | < LOD | 0.002 | < LOD | 0.002 | < LOD | 0.273 | < LOD | 0.114 | < LOD | 0.072 | 1.611 | 0.126 | 0.963 | 0.083 | < LOD | 0.048 | < LOD | 0.034 | 0.025 | 0.01 | 0.03 | 0.007 | < LOD | 0.003 | 0.019 | 0.003 | 0.052 | 0.005 | 0.045 | 0.005 | < LOD | 0.004 | 0.005 | 0.002 | < LOD | 0.004 | < LOD | 0.005 | < LOD | 0.007 | < LOD | 0.01 | < LOD | 0.029 | < LOD | 0.002 | 0.013 | 0.004 | < LOD | 0.005
2020-03-04 17:01 | General Metals | 30.51 | % | 136 | AUSOM | AA 6151 : *2.93 | 6063/6005 : *3.34 |  | 1.993 | 0.318 | 96.505 | 0.34 | 0.612 | 0.053 | < LOD | 0.002 | < LOD | 0.002 | < LOD | 0.248 | < LOD | 0.147 | 0.178 | 0.048 | < LOD | 0.069 | 0.62 | 0.047 | < LOD | 0.025 | < LOD | 0.022 | 0.012 | 0.005 | 0.014 | 0.004 | < LOD | 0.002 | < LOD | 0.003 | 0.03 | 0.004 | 0.028 | 0.003 | < LOD | 0.003 | 0.003 | 0.001 | < LOD | 0.003 | < LOD | 0.004 | < LOD | 0.004 | < LOD | 0.007 | < LOD | 0.017 | < LOD | 0.002 | < LOD | 0.003 | < LOD | 0.004
2020-03-04 16:30 | General Metals | 30.58 | % | 137 | AUSOM | AA 6151 : *2.99 | AA 6005/A : *3.04 |  | < LOD | 0.605 | 98.314 | 0.353 | 0.883 | 0.073 | < LOD | 0.002 | < LOD | 0.002 | < LOD | 0.347 | < LOD | 0.19 | < LOD | 0.083 | < LOD | 0.072 | 0.623 | 0.056 | < LOD | 0.031 | < LOD | 0.021 | < LOD | 0.019 | 0.022 | 0.005 | < LOD | 0.002 | < LOD | 0.004 | 0.02 | 0.005 | 0.018 | 0.005 | < LOD | 0.003 | < LOD | 0.005 | < LOD | 0.004 | < LOD | 0.005 | < LOD | 0.009 | < LOD | 0.013 | < LOD | 0.02 | < LOD | 0.002 | < LOD | 0.005 | < LOD | 0.007
2020-03-04 15:45 | General Metals | 31.31 | % | 138 | AUSOM | AA 6151 : *2.46 | No Match : *3.77 |  | < LOD | 1.068 | 97.895 | 0.632 | 1.123 | 0.124 | < LOD | 0.002 | < LOD | 0.002 | < LOD | 0.697 | < LOD | 0.311 | < LOD | 0.171 | < LOD | 0.11 | 0.82 | 0.093 | < LOD | 0.054 | < LOD | 0.045 | < LOD | 0.028 | 0.023 | 0.009 | < LOD | 0.004 | 0.016 | 0.004 | < LOD | 0.028 | 0.023 | 0.009 | < LOD | 0.007 | < LOD | 0.008 | < LOD | 0.008 | < LOD | 0.011 | < LOD | 0.014 | < LOD | 0.016 | < LOD | 0.037 | < LOD | 0.002 | 0.01 | 0.005 | < LOD | 0.01
2020-03-04 17:20 | General Metals | 30.88 | % | 141 | AUSOM | AA 6151 : *2.99 | No Match : *3.81 |  | < LOD | 0.625 | 98.253 | 0.345 | 1.146 | 0.079 | < LOD | 0.002 | < LOD | 0.002 | < LOD | 0.299 | < LOD | 0.158 | < LOD | 0.093 | < LOD | 0.041 | 0.504 | 0.05 | < LOD | 0.027 | < LOD | 0.021 | < LOD | 0.02 | 0.037 | 0.007 | < LOD | 0.002 | < LOD | 0.004 | 0.027 | 0.005 | 0.025 | 0.005 | < LOD | 0.004 | < LOD | 0.003 | < LOD | 0.004 | < LOD | 0.005 | < LOD | 0.008 | < LOD | 0.012 | < LOD | 0.021 | < LOD | 0.002 | < LOD | 0.005 | < LOD | 0.005
2020-03-13 14:33 | General Metals | 31.08 | % | 143 | AUSOM | AA 6151 : 1.72 | No Match : *3.47 |  | < LOD | 1.125 | 97.818 | 0.617 | 1.212 | 0.126 | < LOD | 0.002 | < LOD | 0.002 | < LOD | 0.576 | < LOD | 0.277 | < LOD | 0.194 | < LOD | 0.091 | 0.683 | 0.084 | < LOD | 0.048 | < LOD | 0.043 | < LOD | 0.03 | < LOD | 0.013 | < LOD | 0.003 | 0.02 | 0.004 | 0.026 | 0.009 | 0.037 | 0.008 | < LOD | 0.006 | < LOD | 0.009 | < LOD | 0.008 | 0.011 | 0.005 | < LOD | 0.011 | < LOD | 0.016 | < LOD | 0.043 | < LOD | 0.002 | < LOD | 0.008 | < LOD | 0.008
2020-03-06 15:05 | General Metals | 31.31 | % | 146 | AUSOM | 6063/6005 : *2.34 | No Match : *3.16 |  | 1.815 | 0.332 | 97.02 | 0.339 | 0.382 | 0.047 | < LOD | 0.002 | < LOD | 0.002 | < LOD | 0.178 | < LOD | 0.07 | 0.265 | 0.052 | < LOD | 0.061 | 0.405 | 0.039 | < LOD | 0.024 | < LOD | 0.016 | < LOD | 0.009 | < LOD | 0.005 | < LOD | 0.002 | < LOD | 0.003 | 0.043 | 0.003 | 0.036 | 0.003 | < LOD | 0.002 | 0.004 | 0.001 | < LOD | 0.002 | < LOD | 0.003 | < LOD | 0.003 | < LOD | 0.006 | < LOD | 0.015 | < LOD | 0.002 | 0.005 | 0.002 | < LOD | 0.003
2020-03-04 16:04 | General Metals | 31.61 | % | 147 | AUSOM | 6063/6005 : *2.18 | AA 6005/A : *2.55 |  | < LOD | 0.476 | 98.476 | 0.29 | 0.637 | 0.049 | < LOD | 0.002 | < LOD | 0.002 | < LOD | 0.314 | < LOD | 0.136 | < LOD | 0.065 | < LOD | 0.041 | 0.475 | 0.04 | < LOD | 0.023 | < LOD | 0.017 | < LOD | 0.01 | 0.021 | 0.004 | < LOD | 0.002 | < LOD | 0.003 | < LOD | 0.007 | < LOD | 0.007 | < LOD | 0.004 | < LOD | 0.003 | < LOD | 0.003 | < LOD | 0.004 | < LOD | 0.007 | < LOD | 0.006 | < LOD | 0.017 | < LOD | 0.002 | < LOD | 0.004 | < LOD | 0.004
2020-03-06 16:47 | General Metals | 30.73 | % | 148 | AUSOM | AA 5052 : *2.68 | AA 6063 : *2.97 |  | 1.675 | 0.337 | 97.251 | 0.359 | 0.336 | 0.047 | < LOD | 0.002 | < LOD | 0.002 | < LOD | 0.244 | < LOD | 0.11 | 0.331 | 0.062 | < LOD | 0.066 | 0.307 | 0.036 | < LOD | 0.02 | < LOD | 0.023 | < LOD | 0.011 | 0.01 | 0.004 | < LOD | 0.002 | < LOD | 0.004 | 0.035 | 0.004 | 0.028 | 0.004 | < LOD | 0.003 | 0.003 | 0.001 | < LOD | 0.003 | < LOD | 0.004 | 0.004 | 0.002 | < LOD | 0.008 | < LOD | 0.025 | < LOD | 0.002 | < LOD | 0.004 | 0.008 | 0.002
2020-03-13 16:56 | General Metals | 30.46 | % | 149 | AUSOM | AA 3105 : *3.33 | No Match : *4.53 |  | 2.473 | 0.363 | 95.467 | 0.406 | 0.545 | 0.055 | < LOD | 0.002 | < LOD | 0.002 | < LOD | 0.383 | < LOD | 0.164 | < LOD | 0.137 | 0.39 | 0.054 | 0.992 | 0.064 | < LOD | 0.035 | < LOD | 0.02 | 0.049 | 0.009 | 0.069 | 0.008 | < LOD | 0.002 | < LOD | 0.004 | < LOD | 0.009 | < LOD | 0.008 | < LOD | 0.005 | < LOD | 0.003 | < LOD | 0.004 | < LOD | 0.005 | < LOD | 0.006 | < LOD | 0.007 | < LOD | 0.026 | < LOD | 0.002 | 0.007 | 0.002 | < LOD | 0.006
2020-03-16 16:02 | General Metals | 30.28 | % | 150 | AUSOM | AA 3005 : *3.08 | No Match : *3.89 |  | < LOD | 0.903 | 96.778 | 0.44 | 0.84 | 0.082 | < LOD | 0.002 | < LOD | 0.002 | < LOD | 0.279 | < LOD | 0.128 | < LOD | 0.083 | 1.246 | 0.104 | 0.842 | 0.072 | < LOD | 0.045 | < LOD | 0.038 | 0.117 | 0.015 | 0.12 | 0.013 | < LOD | 0.002 | < LOD | 0.004 | 0.023 | 0.005 | 0.024 | 0.005 | < LOD | 0.003 | 0.004 | 0.002 | < LOD | 0.004 | < LOD | 0.005 | < LOD | 0.006 | < LOD | 0.012 | < LOD | 0.029 | < LOD | 0.002 | < LOD | 0.004 | < LOD | 0.004
2020-03-11 15:41 | General Metals | 31.22 | % | 151 | AUSOM | 6063/6005 : *1.78 | AA 6005/A : *1.86 |  | < LOD | 0.806 | 98.784 | 0.472 | 0.711 | 0.085 | < LOD | 0.002 | < LOD | 0.002 | < LOD | 0.468 | < LOD | 0.222 | < LOD | 0.127 | < LOD | 0.076 | 0.364 | 0.052 | < LOD | 0.04 | < LOD | 0.029 | < LOD | 0.018 | 0.02 | 0.007 | < LOD | 0.002 | < LOD | 0.006 | 0.02 | 0.006 | 0.029 | 0.006 | < LOD | 0.005 | < LOD | 0.004 | < LOD | 0.006 | < LOD | 0.007 | < LOD | 0.008 | < LOD | 0.015 | < LOD | 0.027 | < LOD | 0.002 | 0.007 | 0.003 | < LOD | 0.007
2020-03-12 14:40 | General Metals | 30.93 | % | 156 | AUSOM | AA 6070 : *3.97 | No Match : *4.36 |  | < LOD | 2.255 | 94.692 | 1.041 | 1.675 | 0.212 | < LOD | 0.002 | < LOD | 0.002 | < LOD | 0.827 | < LOD | 0.406 | < LOD | 0.209 | 1.167 | 0.189 | 1.903 | 0.195 | < LOD | 0.118 | < LOD | 0.073 | 0.209 | 0.041 | 0.103 | 0.023 | < LOD | 0.006 | 0.038 | 0.008 | 0.065 | 0.016 | 0.082 | 0.016 | < LOD | 0.012 | < LOD | 0.011 | < LOD | 0.014 | 0.019 | 0.009 | < LOD | 0.029 | < LOD | 0.037 | < LOD | 0.075 | < LOD | 0.002 | 0.02 | 0.009 | < LOD | 0.017
2020-03-11 16:39 | General Metals | 30.96 | % | 157 | AUSOM | 6063/6005 : *2.22 | AA 5052 : *2.66 |  | 2.446 | 0.31 | 96.484 | 0.329 | 0.466 | 0.046 | < LOD | 0.002 | < LOD | 0.002 | < LOD | 0.224 | < LOD | 0.108 | 0.288 | 0.054 | < LOD | 0.038 | 0.229 | 0.029 | < LOD | 0.019 | < LOD | 0.02 | < LOD | 0.009 | 0.006 | 0.003 | < LOD | 0.002 | < LOD | 0.003 | 0.029 | 0.003 | 0.026 | 0.003 | < LOD | 0.003 | 0.003 | 0.001 | < LOD | 0.003 | < LOD | 0.003 | < LOD | 0.004 | < LOD | 0.005 | < LOD | 0.014 | < LOD | 0.002 | 0.004 | 0.002 | < LOD | 0.003
2020-03-06 16:26 | General Metals | 31.32 | % | 158 | AUSOM | AA 6151 : *3.28 | AA 6005/A : *3.62 |  | 2.088 | 0.318 | 96.149 | 0.323 | 0.815 | 0.059 | < LOD | 0.002 | < LOD | 0.002 | < LOD | 0.186 | < LOD | 0.106 | 0.213 | 0.046 | < LOD | 0.043 | 0.573 | 0.044 | < LOD | 0.024 | < LOD | 0.024 | 0.017 | 0.006 | 0.025 | 0.005 | < LOD | 0.002 | < LOD | 0.003 | 0.041 | 0.003 | 0.034 | 0.003 | < LOD | 0.002 | 0.004 | 0.001 | < LOD | 0.002 | < LOD | 0.003 | < LOD | 0.003 | < LOD | 0.005 | < LOD | 0.022 | < LOD | 0.002 | < LOD | 0.003 | 0.003 | 0.001
2020-03-16 14:41 | General Metals | 30.25 | % | 159 | AUSOM | AA 6005/A : *3.84 | AA 6151 : *3.96 |  | < LOD | 0.529 | 97.646 | 0.386 | 0.772 | 0.065 | < LOD | 0.002 | < LOD | 0.002 | < LOD | 0.552 | < LOD | 0.189 | < LOD | 0.098 | 0.1 | 0.034 | 1.24 | 0.071 | < LOD | 0.058 | < LOD | 0.023 | < LOD | 0.013 | 0.04 | 0.007 | < LOD | 0.002 | < LOD | 0.004 | < LOD | 0.01 | < LOD | 0.008 | < LOD | 0.004 | < LOD | 0.003 | < LOD | 0.004 | < LOD | 0.005 | < LOD | 0.006 | < LOD | 0.007 | < LOD | 0.019 | < LOD | 0.002 | < LOD | 0.004 | < LOD | 0.003
2020-03-06 17:14 | General Metals | 30.75 | % | 160 | AUSOM | AA 6151 : *3.08 | AA 5005 : *3.25 |  | < LOD | 1.64 | 97.742 | 0.962 | 1.508 | 0.178 | < LOD | 0.002 | < LOD | 0.002 | < LOD | 1.017 | < LOD | 0.64 | < LOD | 0.25 | < LOD | 0.203 | 0.721 | 0.11 | < LOD | 0.08 | < LOD | 0.065 | < LOD | 0.032 | 0.027 | 0.012 | < LOD | 0.006 | < LOD | 0.012 | < LOD | 0.025 | < LOD | 0.027 | < LOD | 0.009 | < LOD | 0.008 | < LOD | 0.012 | < LOD | 0.014 | < LOD | 0.016 | < LOD | 0.036 | < LOD | 0.057 | < LOD | 0.002 | < LOD | 0.017 | < LOD | 0.013
2020-03-16 10:14 | General Metals | 30.15 | % | 163 | AUSOM | AA 5005 : *3.93 | No Match : *4.77 |  | 0.997 | 0.279 | 96.134 | 0.283 | 1.977 | 0.082 | < LOD | 0.002 | < LOD | 0.002 | < LOD | 0.217 | < LOD | 0.104 | < LOD | 0.063 | < LOD | 0.036 | 0.784 | 0.046 | < LOD | 0.025 | < LOD | 0.015 | 0.01 | 0.005 | 0.055 | 0.006 | < LOD | 0.002 | < LOD | 0.003 | 0.017 | 0.003 | < LOD | 0.006 | < LOD | 0.002 | 0.004 | 0.001 | < LOD | 0.003 | < LOD | 0.003 | < LOD | 0.004 | < LOD | 0.005 | < LOD | 0.014 | < LOD | 0.002 | 0.005 | 0.002 | < LOD | 0.003
2020-03-11 15:27 | General Metals | 31.18 | % | 165 | AUSOM | AA 6005/A : 2.43 | No Match : *1.70 |  | < LOD | 0.566 | 98.693 | 0.363 | 0.801 | 0.067 | < LOD | 0.002 | < LOD | 0.002 | < LOD | 0.377 | < LOD | 0.264 | < LOD | 0.125 | < LOD | 0.072 | 0.309 | 0.04 | < LOD | 0.025 | < LOD | 0.025 | 0.055 | 0.011 | 0.066 | 0.009 | < LOD | 0.002 | < LOD | 0.004 | 0.018 | 0.005 | 0.019 | 0.005 | < LOD | 0.004 | < LOD | 0.003 | < LOD | 0.004 | < LOD | 0.005 | 0.007 | 0.003 | 0.009 | 0.004 | < LOD | 0.023 | < LOD | 0.002 | 0.006 | 0.003 | < LOD | 0.006
2020-03-04 16:20 | General Metals | 31.55 | % | 166 | AUSOM | AA 6151 : *2.62 | AA 6005/A : *3.03 |  | < LOD | 0.881 | 98.035 | 0.491 | 0.919 | 0.098 | < LOD | 0.002 | < LOD | 0.002 | < LOD | 0.44 | < LOD | 0.262 | < LOD | 0.104 | 0.177 | 0.054 | 0.699 | 0.072 | < LOD | 0.042 | < LOD | 0.029 | < LOD | 0.02 | 0.039 | 0.009 | < LOD | 0.003 | 0.017 | 0.003 | 0.038 | 0.007 | 0.04 | 0.007 | < LOD | 0.005 | < LOD | 0.004 | < LOD | 0.006 | < LOD | 0.007 | < LOD | 0.013 | < LOD | 0.011 | < LOD | 0.045 | < LOD | 0.002 | 0.009 | 0.004 | < LOD | 0.005
2020-03-13 16:55 | General Metals | 31.66 | % | 167 | AUSOM | AA 5052 : *2.27 | AA 5154 : *2.67 |  | 2.664 | 0.303 | 96.305 | 0.319 | 0.321 | 0.038 | < LOD | 0.002 | < LOD | 0.002 | < LOD | 0.211 | < LOD | 0.088 | 0.241 | 0.047 | < LOD | 0.045 | 0.334 | 0.032 | < LOD | 0.028 | < LOD | 0.013 | 0.025 | 0.006 | 0.018 | 0.004 | < LOD | 0.002 | < LOD | 0.003 | 0.023 | 0.003 | 0.019 | 0.003 | < LOD | 0.002 | 0.003 | 0.001 | < LOD | 0.002 | < LOD | 0.003 | < LOD | 0.004 | < LOD | 0.008 | < LOD | 0.018 | < LOD | 0.002 | < LOD | 0.004 | < LOD | 0.003
2020-03-13 12:52 | General Metals | 30.69 | % | 168 | AUSOM | 6063/6005 : *1.93 | AA 6151 : *2.25 |  | < LOD | 0.561 | 98.084 | 0.312 | 0.685 | 0.057 | < LOD | 0.002 | < LOD | 0.002 | < LOD | 0.277 | < LOD | 0.127 | < LOD | 0.069 | 0.104 | 0.03 | 0.485 | 0.042 | < LOD | 0.025 | < LOD | 0.027 | 0.031 | 0.007 | 0.067 | 0.007 | < LOD | 0.002 | < LOD | 0.003 | < LOD | 0.008 | < LOD | 0.007 | < LOD | 0.003 | < LOD | 0.003 | < LOD | 0.003 | < LOD | 0.004 | < LOD | 0.007 | < LOD | 0.007 | < LOD | 0.023 | < LOD | 0.002 | 0.023 | 0.003 | < LOD | 0.004
2020-03-11 16:11 | General Metals | 30.37 | % | 169 | AUSOM | AA 6151 : *2.93 | No Match : *4.28 |  | < LOD | 0.82 | 97.557 | 0.447 | 1.233 | 0.092 | < LOD | 0.002 | < LOD | 0.002 | < LOD | 0.415 | < LOD | 0.195 | < LOD | 0.154 | < LOD | 0.066 | 0.97 | 0.073 | < LOD | 0.041 | < LOD | 0.027 | 0.035 | 0.01 | 0.098 | 0.011 | < LOD | 0.002 | < LOD | 0.005 | 0.016 | 0.006 | 0.016 | 0.005 | < LOD | 0.004 | < LOD | 0.004 | < LOD | 0.005 | < LOD | 0.006 | < LOD | 0.011 | < LOD | 0.01 | < LOD | 0.039 | < LOD | 0.002 | 0.029 | 0.005 | < LOD | 0.006
2020-03-16 13:08 | General Metals | 31.46 | % | 170 | AUSOM | AA 3005 : 1.42 | No Match : *2.45 |  | 0.783 | 0.268 | 96.901 | 0.271 | 0.442 | 0.043 | < LOD | 0.002 | < LOD | 0.002 | < LOD | 0.145 | < LOD | 0.077 | < LOD | 0.063 | 1.223 | 0.075 | 0.547 | 0.044 | < LOD | 0.04 | < LOD | 0.017 | 0.018 | 0.005 | 0.012 | 0.003 | < LOD | 0.002 | < LOD | 0.003 | 0.032 | 0.003 | 0.027 | 0.003 | < LOD | 0.002 | 0.003 | 0.001 | < LOD | 0.002 | < LOD | 0.003 | 0.004 | 0.002 | < LOD | 0.004 | < LOD | 0.019 | < LOD | 0.002 | 0.005 | 0.002 | < LOD | 0.003
2020-03-12 10:08 | General Metals | 30.58 | % | 171 | AUSOM | AA 3005 : *2.89 | AA 3003 : *3.15 |  | < LOD | 0.758 | 96.763 | 0.438 | 0.607 | 0.072 | < LOD | 0.002 | < LOD | 0.002 | < LOD | 0.478 | < LOD | 0.164 | < LOD | 0.101 | 1.458 | 0.114 | 0.968 | 0.078 | < LOD | 0.043 | < LOD | 0.04 | 0.08 | 0.014 | 0.021 | 0.006 | < LOD | 0.002 | 0.015 | 0.003 | 0.031 | 0.005 | 0.038 | 0.005 | < LOD | 0.004 | 0.004 | 0.002 | < LOD | 0.005 | < LOD | 0.006 | < LOD | 0.007 | < LOD | 0.012 | < LOD | 0.025 | < LOD | 0.002 | < LOD | 0.005 | < LOD | 0.005
2020-03-04 15:48 | General Metals | 30.17 | % | 174 | AUSOM | 6063/6005 : *2.75 | AA 6151 : *2.89 |  | 1.175 | 0.425 | 97.126 | 0.452 | 0.526 | 0.067 | < LOD | 0.002 | < LOD | 0.002 | < LOD | 0.278 | < LOD | 0.275 | 0.235 | 0.068 | 0.129 | 0.043 | 0.647 | 0.06 | < LOD | 0.037 | < LOD | 0.023 | 0.02 | 0.008 | 0.016 | 0.005 | < LOD | 0.002 | 0.018 | 0.003 | 0.042 | 0.005 | 0.039 | 0.005 | < LOD | 0.004 | 0.005 | 0.002 | < LOD | 0.004 | < LOD | 0.005 | < LOD | 0.006 | 0.009 | 0.004 | < LOD | 0.025 | < LOD | 0.002 | < LOD | 0.005 | < LOD | 0.004
2020-03-13 16:13 | General Metals | 31.62 | % | 175 | AUSOM | AA 6151 : *3.38 | No Match : *4.38 |  | < LOD | 0.455 | 97.817 | 0.301 | 0.789 | 0.058 | < LOD | 0.002 | < LOD | 0.002 | 0.415 | 0.172 | < LOD | 0.213 | < LOD | 0.12 | < LOD | 0.043 | 0.879 | 0.056 | < LOD | 0.03 | < LOD | 0.02 | < LOD | 0.011 | 0.026 | 0.005 | < LOD | 0.002 | < LOD | 0.004 | 0.024 | 0.004 | 0.023 | 0.004 | < LOD | 0.003 | < LOD | 0.003 | < LOD | 0.003 | < LOD | 0.004 | < LOD | 0.007 | < LOD | 0.007 | < LOD | 0.028 | < LOD | 0.002 | < LOD | 0.003 | < LOD | 0.003
2020-03-16 15:52 | General Metals | 30.21 | % | 176 | AUSOM | AA 6151 : *3.57 | No Match : *4.46 |  | < LOD | 2.82 | 95.834 | 1.205 | 1.229 | 0.168 | < LOD | 0.002 | < LOD | 0.002 | < LOD | 0.382 | < LOD | 0.1 | 0.324 | 0.098 | < LOD | 0.094 | 2.437 | 0.214 | < LOD | 0.092 | < LOD | 0.044 | < LOD | 0.031 | 0.02 | 0.009 | < LOD | 0.004 | < LOD | 0.005 | 0.035 | 0.005 | 0.033 | 0.005 | < LOD | 0.004 | < LOD | 0.004 | < LOD | 0.004 | < LOD | 0.005 | < LOD | 0.005 | < LOD | 0.008 | < LOD | 0.076 | < LOD | 0.002 | < LOD | 0.008 | < LOD | 0.007
2020-03-16 13:27 | General Metals | 31.29 | % | 177 | AUSOM | 6063/6005 : *2.20 | No Match : *2.76 |  | 2.004 | 0.343 | 96.725 | 0.347 | 0.405 | 0.049 | < LOD | 0.002 | < LOD | 0.002 | < LOD | 0.16 | < LOD | 0.085 | 0.254 | 0.052 | 0.075 | 0.028 | 0.389 | 0.039 | < LOD | 0.029 | < LOD | 0.018 | 0.018 | 0.006 | 0.039 | 0.006 | < LOD | 0.002 | < LOD | 0.003 | 0.041 | 0.003 | 0.035 | 0.003 | < LOD | 0.002 | 0.003 | 0.001 | < LOD | 0.002 | < LOD | 0.003 | < LOD | 0.003 | < LOD | 0.004 | < LOD | 0.02 | < LOD | 0.002 | 0.005 | 0.002 | < LOD | 0.003
2020-03-16 11:06 | General Metals | 31.27 | % | 178 | AUSOM | AA 384 : 0.00 | No Match : 1.48 |  | < LOD | 0.644 | 82.097 | 0.283 | 11.79 | 0.211 | < LOD | 0.002 | < LOD | 0.002 | < LOD | 0.385 | < LOD | 0.167 | < LOD | 0.089 | 0.287 | 0.043 | 1.042 | 0.058 | < LOD | 0.034 | 0.111 | 0.016 | 3.691 | 0.074 | 0.902 | 0.03 | < LOD | 0.002 | < LOD | 0.005 | < LOD | 0.015 | < LOD | 0.01 | < LOD | 0.006 | < LOD | 0.005 | < LOD | 0.005 | < LOD | 0.006 | 0.011 | 0.004 | < LOD | 0.01 | < LOD | 0.054 | < LOD | 0.002 | 0.058 | 0.006 | < LOD | 0.006
2020-03-13 14:13 | General Metals | 31.82 | % | 179 | AUSOM | AA 6005/A : *2.44 | AA 6151 : *2.45 |  | < LOD | 1.041 | 98.548 | 0.582 | 0.773 | 0.109 | < LOD | 0.002 | < LOD | 0.002 | < LOD | 0.528 | < LOD | 0.262 | < LOD | 0.128 | < LOD | 0.073 | 0.492 | 0.07 | < LOD | 0.054 | < LOD | 0.053 | < LOD | 0.024 | 0.055 | 0.011 | < LOD | 0.003 | 0.017 | 0.004 | 0.042 | 0.008 | 0.044 | 0.008 | < LOD | 0.006 | < LOD | 0.005 | < LOD | 0.007 | 0.011 | 0.005 | < LOD | 0.016 | < LOD | 0.015 | < LOD | 0.036 | < LOD | 0.002 | 0.012 | 0.005 | < LOD | 0.006
2020-02-21 15:31 | General Metals | 41.52 | % | 182 | AUSOM | AA 5005 : *3.78 | No Match : *4.45 |  | < LOD | 0.869 | 97.076 | 0.508 | 2.159 | 0.124 | < LOD | 0.002 | < LOD | 0.002 | < LOD | 0.589 | < LOD | 0.271 | < LOD | 0.155 | < LOD | 0.104 | 0.669 | 0.08 | < LOD | 0.06 | < LOD | 0.042 | < LOD | 0.027 | 0.049 | 0.011 | < LOD | 0.004 | < LOD | 0.008 | < LOD | 0.017 | < LOD | 0.016 | < LOD | 0.009 | < LOD | 0.006 | < LOD | 0.007 | < LOD | 0.015 | < LOD | 0.018 | < LOD | 0.02 | < LOD | 0.045 | < LOD | 0.002 | < LOD | 0.009 | < LOD | 0.008
2020-03-06 16:37 | General Metals | 30.57 | % | 183 | AUSOM | AA 1100 : 1.25 | No Match : *2.71 |  | < LOD | 0.48 | 98.879 | 0.278 | 0.344 | 0.043 | < LOD | 0.002 | < LOD | 0.002 | < LOD | 0.252 | < LOD | 0.132 | < LOD | 0.068 | < LOD | 0.036 | 0.634 | 0.05 | < LOD | 0.037 | < LOD | 0.024 | 0.132 | 0.013 | < LOD | 0.006 | < LOD | 0.002 | < LOD | 0.004 | < LOD | 0.008 | < LOD | 0.007 | < LOD | 0.003 | < LOD | 0.003 | < LOD | 0.003 | < LOD | 0.004 | < LOD | 0.007 | < LOD | 0.011 | < LOD | 0.016 | < LOD | 0.002 | < LOD | 0.004 | < LOD | 0.005
2020-02-21 15:51 | General Metals | 40.13 | % | 184 | AUSOM | AA 6151 : *3.59 | 6063/6005 : *3.70 |  | < LOD | 1.681 | 97.315 | 0.999 | 1.821 | 0.194 | < LOD | 0.002 | < LOD | 0.002 | < LOD | 1.195 | < LOD | 0.558 | < LOD | 0.253 | < LOD | 0.149 | 0.8 | 0.136 | < LOD | 0.104 | < LOD | 0.082 | < LOD | 0.08 | 0.034 | 0.016 | < LOD | 0.007 | < LOD | 0.016 | < LOD | 0.034 | < LOD | 0.033 | < LOD | 0.014 | < LOD | 0.011 | < LOD | 0.019 | < LOD | 0.025 | < LOD | 0.022 | < LOD | 0.03 | < LOD | 0.073 | < LOD | 0.002 | < LOD | 0.017 | < LOD | 0.021
2020-03-12 13:33 | General Metals | 30.04 | % | 186 | AUSOM | AA 6070 : *3.44 | AA 3005 : *3.74 |  | < LOD | 3.481 | 94.782 | 1.518 | 1.39 | 0.286 | < LOD | 0.002 | < LOD | 0.002 | < LOD | 0.846 | < LOD | 0.456 | < LOD | 0.207 | 1.359 | 0.259 | 1.487 | 0.226 | < LOD | 0.126 | < LOD | 0.118 | 0.337 | 0.068 | 0.161 | 0.038 | < LOD | 0.011 | 0.07 | 0.012 | 0.142 | 0.023 | 0.143 | 0.023 | < LOD | 0.016 | < LOD | 0.013 | < LOD | 0.017 | 0.026 | 0.011 | < LOD | 0.028 | < LOD | 0.031 | < LOD | 0.2 | < LOD | 0.002 | 0.035 | 0.014 | < LOD | 0.022
2020-02-21 14:59 | General Metals | 40.1 | % | 189 | AUSOM | AA 383 : *3.23 | No Match : *4.05 |  | < LOD | 0.632 | 78.069 | 0.236 | 14.991 | 0.206 | < LOD | 0.002 | < LOD | 0.002 | < LOD | 0.282 | < LOD | 0.135 | < LOD | 0.075 | 0.295 | 0.043 | 1.003 | 0.057 | < LOD | 0.036 | 0.194 | 0.02 | 2.9 | 0.062 | 2.129 | 0.046 | < LOD | 0.004 | < LOD | 0.005 | < LOD | 0.015 | 0.019 | 0.005 | < LOD | 0.004 | < LOD | 0.003 | < LOD | 0.005 | < LOD | 0.006 | 0.08 | 0.005 | < LOD | 0.01 | < LOD | 0.085 | < LOD | 0.002 | 0.246 | 0.012 | 0.01 | 0.004
2020-03-16 16:01 | General Metals | 30.38 | % | 190 | AUSOM | AA 6005/A : *3.36 | AA 6082 : *3.57 |  | 1.348 | 0.328 | 97.055 | 0.339 | 0.938 | 0.064 | < LOD | 0.002 | < LOD | 0.002 | < LOD | 0.235 | < LOD | 0.116 | < LOD | 0.055 | < LOD | 0.043 | 0.471 | 0.038 | < LOD | 0.019 | < LOD | 0.016 | 0.027 | 0.006 | 0.034 | 0.005 | < LOD | 0.002 | < LOD | 0.003 | < LOD | 0.007 | < LOD | 0.007 | < LOD | 0.003 | < LOD | 0.002 | < LOD | 0.003 | < LOD | 0.004 | < LOD | 0.007 | < LOD | 0.008 | < LOD | 0.014 | < LOD | 0.002 | 0.116 | 0.007 | < LOD | 0.004
2020-02-21 14:20 | General Metals | 42.06 | % | 193 | AUSOM | AA 384 : *2.57 | No Match : *3.39 |  | < LOD | 0.478 | 81.22 | 0.238 | 13.036 | 0.181 | < LOD | 0.002 | < LOD | 0.002 | < LOD | 0.395 | < LOD | 0.189 | < LOD | 0.081 | 0.169 | 0.035 | 1.072 | 0.058 | < LOD | 0.034 | 0.105 | 0.016 | 3.265 | 0.062 | 0.987 | 0.029 | < LOD | 0.002 | < LOD | 0.005 | < LOD | 0.01 | < LOD | 0.01 | < LOD | 0.005 | < LOD | 0.003 | < LOD | 0.006 | < LOD | 0.007 | 0.023 | 0.004 | < LOD | 0.009 | < LOD | 0.057 | < LOD | 0.002 | 0.119 | 0.008 | < LOD | 0.006
2020-03-06 16:30 | General Metals | 31.73 | % | 194 | AUSOM | AA 6151 : *3.26 | AA 6005/A : *3.29 |  | 2.165 | 0.363 | 96.093 | 0.371 | 0.92 | 0.069 | < LOD | 0.002 | < LOD | 0.002 | < LOD | 0.208 | < LOD | 0.149 | 0.235 | 0.054 | < LOD | 0.072 | 0.437 | 0.043 | < LOD | 0.027 | < LOD | 0.023 | 0.012 | 0.006 | 0.032 | 0.006 | < LOD | 0.002 | < LOD | 0.004 | 0.048 | 0.004 | 0.036 | 0.003 | < LOD | 0.003 | 0.003 | 0.001 | < LOD | 0.003 | < LOD | 0.003 | 0.004 | 0.002 | < LOD | 0.005 | < LOD | 0.017 | < LOD | 0.002 | 0.004 | 0.002 | 0.005 | 0.002
2020-03-04 16:52 | General Metals | 30.89 | % | 196 | AUSOM | AA 6151 : *3.28 | 6063/6005 : *3.45 |  | 2.343 | 0.313 | 96.074 | 0.322 | 0.739 | 0.055 | < LOD | 0.002 | < LOD | 0.002 | < LOD | 0.182 | < LOD | 0.113 | 0.27 | 0.051 | < LOD | 0.067 | 0.472 | 0.039 | < LOD | 0.021 | < LOD | 0.016 | 0.022 | 0.006 | 0.009 | 0.003 | < LOD | 0.002 | < LOD | 0.003 | 0.033 | 0.003 | 0.024 | 0.003 | < LOD | 0.002 | 0.004 | 0.001 | < LOD | 0.003 | < LOD | 0.003 | < LOD | 0.004 | < LOD | 0.005 | < LOD | 0.018 | < LOD | 0.002 | < LOD | 0.003 | 0.003 | 0.002
2020-03-13 14:50 | General Metals | 32.99 | % | 198 | AUSOM | 6063/6005 : 1.51 | AA 1100 : 1.70 |  | < LOD | 0.874 | 98.804 | 0.53 | 0.583 | 0.079 | < LOD | 0.002 | < LOD | 0.002 | < LOD | 0.526 | < LOD | 0.357 | < LOD | 0.133 | < LOD | 0.075 | 0.355 | 0.049 | < LOD | 0.04 | < LOD | 0.032 | 0.068 | 0.013 | 0.02 | 0.006 | < LOD | 0.002 | < LOD | 0.005 | < LOD | 0.012 | 0.019 | 0.006 | < LOD | 0.007 | < LOD | 0.005 | < LOD | 0.005 | < LOD | 0.009 | < LOD | 0.008 | < LOD | 0.017 | < LOD | 0.025 | < LOD | 0.002 | < LOD | 0.008 | < LOD | 0.006
2020-03-16 14:15 | General Metals | 30.88 | % | 200 | AUSOM | AA 413 : *1.85 | No Match : *3.63 |  | < LOD | 15.973 | 87.335 | 5.605 | 8.09 | 2.297 | < LOD | 0.002 | < LOD | 0.002 | < LOD | 3.582 | < LOD | 0.748 | < LOD | 0.998 | < LOD | 1.062 | 3.894 | 1.176 | < LOD | 0.524 | < LOD | 0.829 | < LOD | 0.581 | < LOD | 0.24 | < LOD | 0.05 | < LOD | 0.059 | 0.249 | 0.086 | 0.183 | 0.069 | < LOD | 0.045 | < LOD | 0.033 | < LOD | 0.059 | < LOD | 0.067 | < LOD | 0.077 | < LOD | 0.097 | < LOD | 0.761 | < LOD | 0.002 | < LOD | 0.091 | < LOD | 0.067
2020-03-06 15:42 | General Metals | 31.08 | % | 203 | AUSOM | AA 6061 : *3.78 | AA 6151 : *3.84 |  | < LOD | 0.781 | 97.377 | 0.425 | 1.453 | 0.104 | < LOD | 0.002 | < LOD | 0.002 | < LOD | 0.403 | < LOD | 0.175 | < LOD | 0.11 | 0.227 | 0.055 | 0.604 | 0.063 | < LOD | 0.036 | < LOD | 0.043 | 0.125 | 0.017 | 0.054 | 0.009 | < LOD | 0.002 | 0.016 | 0.003 | 0.03 | 0.006 | 0.037 | 0.006 | < LOD | 0.004 | 0.004 | 0.002 | < LOD | 0.005 | < LOD | 0.006 | 0.01 | 0.004 | < LOD | 0.009 | < LOD | 0.03 | < LOD | 0.002 | < LOD | 0.005 | < LOD | 0.006
2020-03-11 16:00 | General Metals | 31.74 | % | 204 | AUSOM | 6063/6005 : *1.69 | AA 6005/A : *1.69 |  | < LOD | 0.62 | 99.089 | 0.368 | 0.574 | 0.064 | < LOD | 0.002 | < LOD | 0.002 | < LOD | 0.378 | < LOD | 0.146 | < LOD | 0.086 | < LOD | 0.04 | 0.233 | 0.037 | < LOD | 0.039 | < LOD | 0.023 | < LOD | 0.02 | 0.009 | 0.004 | < LOD | 0.002 | < LOD | 0.005 | 0.035 | 0.005 | 0.037 | 0.005 | < LOD | 0.004 | 0.003 | 0.002 | < LOD | 0.004 | < LOD | 0.005 | < LOD | 0.009 | < LOD | 0.007 | < LOD | 0.023 | < LOD | 0.002 | < LOD | 0.005 | < LOD | 0.006
2020-03-04 16:22 | General Metals | 30.11 | % | 205 | AUSOM | AA 6151 : *3.55 | No Match : *4.14 |  | 1.543 | 0.409 | 96.57 | 0.416 | 0.494 | 0.062 | < LOD | 0.002 | < LOD | 0.002 | < LOD | 0.252 | < LOD | 0.126 | 0.388 | 0.072 | < LOD | 0.05 | 0.86 | 0.065 | < LOD | 0.037 | < LOD | 0.019 | < LOD | 0.012 | 0.009 | 0.004 | < LOD | 0.002 | 0.017 | 0.002 | 0.049 | 0.004 | 0.045 | 0.004 | < LOD | 0.003 | 0.004 | 0.001 | < LOD | 0.004 | < LOD | 0.004 | 0.006 | 0.003 | < LOD | 0.009 | < LOD | 0.027 | < LOD | 0.002 | < LOD | 0.004 | 0.005 | 0.002
2020-03-16 10:04 | General Metals | 31.29 | % | 206 | AUSOM | AA 6151 : *3.35 | No Match : *4.05 |  | < LOD | 0.858 | 97.715 | 0.494 | 0.967 | 0.09 | < LOD | 0.002 | < LOD | 0.002 | < LOD | 0.496 | < LOD | 0.286 | < LOD | 0.125 | < LOD | 0.058 | 1.232 | 0.088 | < LOD | 0.049 | < LOD | 0.033 | < LOD | 0.026 | 0.071 | 0.011 | < LOD | 0.002 | < LOD | 0.005 | < LOD | 0.017 | < LOD | 0.016 | < LOD | 0.005 | < LOD | 0.004 | < LOD | 0.007 | < LOD | 0.007 | < LOD | 0.009 | < LOD | 0.016 | < LOD | 0.03 | < LOD | 0.002 | < LOD | 0.006 | < LOD | 0.007
2020-03-06 16:19 | General Metals | 30.62 | % | 207 | AUSOM | AA 6151 : *2.49 | No Match : *3.01 |  | 1.63 | 0.346 | 96.691 | 0.361 | 0.675 | 0.06 | < LOD | 0.002 | < LOD | 0.002 | < LOD | 0.246 | < LOD | 0.117 | 0.281 | 0.059 | < LOD | 0.078 | 0.601 | 0.05 | < LOD | 0.028 | < LOD | 0.02 | < LOD | 0.012 | 0.027 | 0.005 | < LOD | 0.002 | < LOD | 0.004 | 0.04 | 0.004 | 0.032 | 0.004 | < LOD | 0.003 | 0.004 | 0.001 | < LOD | 0.003 | < LOD | 0.004 | < LOD | 0.004 | < LOD | 0.007 | < LOD | 0.017 | < LOD | 0.002 | < LOD | 0.003 | < LOD | 0.005
2020-03-06 17:21 | General Metals | 7.09 | % | 208 | AUSOM | AA 3105 : 0.92 | No Match : *2.21 |  |  |  | 98.764 | 0.071 | [6 empty] | < LOD | 0.371 | < LOD | 0.191 | < LOD | 0.131 | 0.363 | 0.074 | 0.635 | 0.075 | < LOD | 0.04 | < LOD | 0.034 | 0.038 | 0.012 | 0.032 | 0.008 | < LOD | 0.002 | < LOD | 0.006 | 0.023 | 0.006 | 0.023 | 0.006 | < LOD | 0.004 | < LOD | 0.004 | < LOD | 0.005 | < LOD | 0.006 | < LOD | 0.012 | < LOD | 0.014 | < LOD | 0.03 | < LOD | 0.002 | 0.01 | 0.004 | < LOD | 0.006
2020-03-16 11:09 | General Metals | 31.53 | % | 209 | AUSOM | AA 6151 : *3.19 | No Match : *4.04 |  | 1.813 | 0.402 | 96.035 | 0.437 | 1.154 | 0.085 | < LOD | 0.002 | < LOD | 0.002 | < LOD | 0.429 | < LOD | 0.108 | 0.377 | 0.068 | < LOD | 0.055 | 0.404 | 0.044 | < LOD | 0.025 | < LOD | 0.02 | < LOD | 0.013 | 0.035 | 0.006 | < LOD | 0.002 | 0.015 | 0.002 | 0.05 | 0.004 | 0.041 | 0.004 | < LOD | 0.003 | 0.005 | 0.001 | < LOD | 0.003 | < LOD | 0.004 | 0.005 | 0.002 | < LOD | 0.005 | < LOD | 0.029 | < LOD | 0.002 | 0.008 | 0.002 | 0.005 | 0.002
2020-03-11 16:16 | General Metals | 30.22 | % | 210 | AUSOM | AA 6061 : *3.73 | AA 3105 : *3.78 |  | < LOD | 1.063 | 96.971 | 0.589 | 1.281 | 0.143 | < LOD | 0.002 | < LOD | 0.002 | < LOD | 0.593 | < LOD | 0.28 | < LOD | 0.149 | 0.278 | 0.07 | 0.957 | 0.089 | < LOD | 0.062 | < LOD | 0.041 | 0.309 | 0.03 | 0.087 | 0.014 | < LOD | 0.003 | < LOD | 0.008 | 0.041 | 0.009 | 0.038 | 0.008 | < LOD | 0.007 | 0.006 | 0.003 | < LOD | 0.007 | 0.011 | 0.005 | < LOD | 0.011 | < LOD | 0.025 | < LOD | 0.037 | < LOD | 0.002 | < LOD | 0.008 | < LOD | 0.01
2020-03-13 15:22 | General Metals | 30.17 | % | 212 | AUSOM | AA 6082 : 2.94 | No Match : *3.30 |  | < LOD | 1.235 | 96.939 | 0.59 | 1.373 | 0.099 | < LOD | 0.002 | < LOD | 0.002 | < LOD | 0.406 | < LOD | 0.186 | < LOD | 0.095 | 1.091 | 0.103 | 0.554 | 0.063 | < LOD | 0.035 | < LOD | 0.027 | < LOD | 0.017 | 0.023 | 0.006 | < LOD | 0.002 | < LOD | 0.005 | < LOD | 0.011 | < LOD | 0.011 | < LOD | 0.007 | < LOD | 0.004 | < LOD | 0.005 | < LOD | 0.006 | < LOD | 0.009 | < LOD | 0.011 | < LOD | 0.022 | < LOD | 0.002 | < LOD | 0.005 | < LOD | 0.004
2020-03-12 10:21 | General Metals | 31.68 | % | 213 | AUSOM | AA 6070 : *3.50 | AA 3005 : *3.68 |  | < LOD | 2.788 | 95.493 | 1.268 | 0.964 | 0.2 | < LOD | 0.002 | < LOD | 0.002 | < LOD | 0.84 | < LOD | 0.257 | < LOD | 0.344 | 1.461 | 0.227 | 1.2 | 0.172 | < LOD | 0.106 | < LOD | 0.086 | 0.384 | 0.059 | < LOD | 0.03 | < LOD | 0.008 | 0.052 | 0.008 | 0.157 | 0.017 | 0.119 | 0.016 | < LOD | 0.011 | 0.011 | 0.005 | < LOD | 0.011 | < LOD | 0.013 | < LOD | 0.015 | < LOD | 0.024 | < LOD | 0.103 | < LOD | 0.002 | < LOD | 0.016 | < LOD | 0.016
2020-03-16 13:24 | General Metals | 30.05 | % | 214 | AUSOM | AA 413 : *3.77 | No Match : *4.24 |  | < LOD | 11.172 | 90.193 | 4.238 | 4.323 | 1.149 | < LOD | 0.002 | < LOD | 0.002 | < LOD | 2.341 | < LOD | 1.508 | < LOD | 0.657 | 1.458 | 0.564 | 2.798 | 0.709 | < LOD | 0.277 | < LOD | 0.381 | < LOD | 0.351 | 0.38 | 0.134 | < LOD | 0.039 | < LOD | 0.053 | 0.183 | 0.064 | 0.184 | 0.063 | < LOD | 0.046 | < LOD | 0.036 | < LOD | 0.046 | < LOD | 0.058 | < LOD | 0.102 | < LOD | 0.131 | < LOD | 0.538 | < LOD | 0.002 | < LOD | 0.081 | < LOD | 0.096
2020-03-16 10:33 | General Metals | 30.77 | % | 215 | AUSOM | 6063/6005 : 1.50 | AA 6005/A : 1.52 |  | < LOD | 0.821 | 99.039 | 0.453 | 0.585 | 0.067 | < LOD | 0.002 | < LOD | 0.002 | < LOD | 0.381 | < LOD | 0.189 | < LOD | 0.093 | < LOD | 0.055 | 0.33 | 0.043 | < LOD | 0.024 | < LOD | 0.03 | < LOD | 0.023 | 0.028 | 0.006 | < LOD | 0.002 | < LOD | 0.004 | < LOD | 0.01 | < LOD | 0.009 | < LOD | 0.005 | < LOD | 0.005 | < LOD | 0.004 | < LOD | 0.005 | < LOD | 0.009 | < LOD | 0.008 | < LOD | 0.031 | < LOD | 0.002 | < LOD | 0.005 | < LOD | 0.003
2020-03-12 14:48 | General Metals | 30.72 | % | 216 | AUSOM | AA 6151 : *2.68 | AA 3105 : *2.73 |  | < LOD | 1.343 | 98.419 | 0.778 | 0.552 | 0.157 | < LOD | 0.002 | < LOD | 0.002 | < LOD | 0.759 | < LOD | 0.375 | < LOD | 0.191 | < LOD | 0.13 | 0.776 | 0.094 | < LOD | 0.065 | < LOD | 0.055 | < LOD | 0.032 | 0.025 | 0.009 | < LOD | 0.004 | < LOD | 0.01 | 0.024 | 0.011 | 0.033 | 0.01 | < LOD | 0.008 | < LOD | 0.007 | < LOD | 0.009 | < LOD | 0.012 | < LOD | 0.014 | < LOD | 0.019 | < LOD | 0.04 | < LOD | 0.002 | < LOD | 0.01 | < LOD | 0.015
2020-03-12 13:56 | General Metals | 31.45 | % | 217 | AUSOM | AA 6151 : *2.38 | No Match : *3.27 |  | 1.534 | 0.551 | 96.447 | 0.561 | 0.777 | 0.093 | < LOD | 0.002 | < LOD | 0.002 | < LOD | 0.341 | < LOD | 0.24 | 0.338 | 0.086 | < LOD | 0.067 | 0.717 | 0.074 | < LOD | 0.057 | < LOD | 0.041 | < LOD | 0.019 | < LOD | 0.011 | < LOD | 0.002 | 0.024 | 0.003 | 0.065 | 0.006 | 0.052 | 0.006 | < LOD | 0.005 | 0.007 | 0.002 | < LOD | 0.005 | < LOD | 0.005 | < LOD | 0.006 | < LOD | 0.013 | < LOD | 0.043 | < LOD | 0.002 | 0.008 | 0.003 | < LOD | 0.005
2020-03-04 16:26 | General Metals | 31.35 | % | 218 | AUSOM | AA 6151 : 2.72 | No Match : *4.03 |  | < LOD | 1.618 | 97.014 | 0.94 | 1.154 | 0.152 | < LOD | 0.002 | < LOD | 0.002 | < LOD | 1.086 | < LOD | 0.452 | 0.467 | 0.164 | < LOD | 0.189 | 1.04 | 0.127 | < LOD | 0.082 | < LOD | 0.06 | 0.079 | 0.025 | 0.039 | 0.013 | < LOD | 0.005 | 0.016 | 0.006 | < LOD | 0.027 | < LOD | 0.041 | < LOD | 0.009 | < LOD | 0.011 | < LOD | 0.019 | < LOD | 0.021 | < LOD | 0.024 | < LOD | 0.023 | < LOD | 0.054 | < LOD | 0.002 | < LOD | 0.012 | < LOD | 0.01
2020-03-13 14:17 | General Metals | 30.47 | % | 220 | AUSOM | AA 383 : *2.23 | No Match : *3.84 |  | < LOD | 0.677 | 83.04 | 0.263 | 12.548 | 0.216 | < LOD | 0.002 | < LOD | 0.002 | 0.338 | 0.15 | < LOD | 0.201 | < LOD | 0.072 | 0.128 | 0.03 | 0.659 | 0.045 | < LOD | 0.033 | 0.064 | 0.013 | 2.431 | 0.055 | 0.697 | 0.024 | < LOD | 0.002 | < LOD | 0.004 | < LOD | 0.008 | < LOD | 0.008 | < LOD | 0.003 | < LOD | 0.004 | < LOD | 0.005 | < LOD | 0.005 | 0.009 | 0.003 | < LOD | 0.008 | < LOD | 0.044 | < LOD | 0.002 | 0.026 | 0.004 | < LOD | 0.004
2020-03-13 13:42 | General Metals | 30.92 | % | 223 | AUSOM | AA 384 : *2.69 | 384/80/19 : *2.79 |  | < LOD | 0.684 | 82.008 | 0.284 | 10.23 | 0.191 | < LOD | 0.002 | < LOD | 0.002 | < LOD | 0.312 | < LOD | 0.19 | < LOD | 0.074 | 0.186 | 0.035 | 1.117 | 0.058 | < LOD | 0.033 | 0.104 | 0.016 | 4.608 | 0.084 | 1.477 | 0.038 | < LOD | 0.003 | < LOD | 0.005 | < LOD | 0.01 | < LOD | 0.011 | < LOD | 0.005 | < LOD | 0.004 | < LOD | 0.006 | < LOD | 0.007 | 0.029 | 0.004 | < LOD | 0.012 | < LOD | 0.072 | < LOD | 0.002 | 0.178 | 0.011 | < LOD | 0.007
2020-03-11 15:32 | General Metals | 31.16 | % | 225 | AUSOM | AA 1100 : *2.48 | 6063/6005 : *2.70 |  | < LOD | 0.557 | 98.606 | 0.409 | 0.635 | 0.061 | < LOD | 0.002 | < LOD | 0.002 | < LOD | 0.582 | < LOD | 0.204 | < LOD | 0.091 | < LOD | 0.059 | 0.492 | 0.047 | < LOD | 0.027 | 0.033 | 0.014 | 0.044 | 0.009 | 0.05 | 0.007 | < LOD | 0.002 | < LOD | 0.004 | < LOD | 0.009 | < LOD | 0.009 | < LOD | 0.004 | < LOD | 0.003 | < LOD | 0.006 | < LOD | 0.007 | < LOD | 0.006 | < LOD | 0.014 | < LOD | 0.031 | < LOD | 0.002 | 0.012 | 0.003 | < LOD | 0.004
2020-03-13 14:22 | General Metals | 30.94 | % | 228 | AUSOM | AA 6005/A : *3.17 | 6063/6005 : *3.28 |  | < LOD | 0.623 | 97.941 | 0.345 | 1.33 | 0.093 | < LOD | 0.002 | < LOD | 0.002 | < LOD | 0.313 | < LOD | 0.139 | < LOD | 0.08 | 0.16 | 0.043 | 0.357 | 0.047 | < LOD | 0.027 | < LOD | 0.022 | 0.07 | 0.012 | 0.033 | 0.007 | < LOD | 0.002 | 0.017 | 0.002 | 0.043 | 0.005 | 0.039 | 0.005 | < LOD | 0.004 | 0.004 | 0.002 | < LOD | 0.004 | < LOD | 0.005 | < LOD | 0.005 | < LOD | 0.01 | < LOD | 0.022 | < LOD | 0.002 | < LOD | 0.005 | < LOD | 0.006
2020-03-06 15:10 | General Metals | 31.21 | % | 230 | AUSOM | 6063/6005 : 1.16 | AA 6005/A : 1.16 |  | < LOD | 0.499 | 98.667 | 0.3 | 0.583 | 0.05 | < LOD | 0.002 | < LOD | 0.002 | < LOD | 0.327 | < LOD | 0.104 | < LOD | 0.078 | < LOD | 0.031 | 0.323 | 0.034 | < LOD | 0.029 | < LOD | 0.02 | < LOD | 0.009 | 0.025 | 0.005 | < LOD | 0.002 | < LOD | 0.003 | 0.033 | 0.003 | 0.029 | 0.003 | < LOD | 0.003 | 0.004 | 0.001 | < LOD | 0.003 | < LOD | 0.004 | < LOD | 0.004 | < LOD | 0.005 | < LOD | 0.016 | < LOD | 0.002 | 0.005 | 0.002 | < LOD | 0.003
2020-03-13 16:22 | General Metals | 31.62 | % | 231 | AUSOM | AA 6151 : *2.25 | No Match : *2.79 |  | < LOD | 0.536 | 97.811 | 0.287 | 1.07 | 0.066 | < LOD | 0.002 | < LOD | 0.002 | < LOD | 0.218 | < LOD | 0.099 | < LOD | 0.091 | < LOD | 0.055 | 0.471 | 0.041 | < LOD | 0.028 | < LOD | 0.024 | 0.026 | 0.007 | 0.023 | 0.005 | < LOD | 0.002 | < LOD | 0.003 | 0.032 | 0.004 | 0.026 | 0.003 | < LOD | 0.003 | 0.004 | 0.001 | < LOD | 0.003 | < LOD | 0.004 | < LOD | 0.004 | < LOD | 0.006 | < LOD | 0.016 | < LOD | 0.002 | 0.004 | 0.002 | < LOD | 0.003
2020-03-04 14:51 | General Metals | 31.74 | % | 232 | AUSOM | AA 6151 : *3.38 | AA 5005 : *3.86 |  | < LOD | 0.647 | 97.693 | 0.391 | 1.413 | 0.089 | < LOD | 0.002 | < LOD | 0.002 | < LOD | 0.409 | < LOD | 0.277 | < LOD | 0.12 | < LOD | 0.048 | 0.69 | 0.058 | < LOD | 0.034 | < LOD | 0.025 | < LOD | 0.016 | 0.147 | 0.013 | < LOD | 0.002 | < LOD | 0.005 | < LOD | 0.011 | 0.016 | 0.005 | < LOD | 0.004 | < LOD | 0.005 | < LOD | 0.005 | < LOD | 0.006 | < LOD | 0.007 | < LOD | 0.009 | < LOD | 0.029 | < LOD | 0.002 | < LOD | 0.005 | < LOD | 0.005
2020-03-13 16:40 | General Metals | 31.24 | % | 234 | AUSOM | 384/80/19 : *2.28 | AA 380 : *2.67 |  | < LOD | 0.569 | 85.745 | 0.249 | 8.77 | 0.164 | < LOD | 0.002 | < LOD | 0.002 | < LOD | 0.245 | < LOD | 0.168 | < LOD | 0.099 | 0.231 | 0.035 | 0.853 | 0.048 | < LOD | 0.034 | 0.091 | 0.013 | 2.826 | 0.056 | 1.105 | 0.029 | < LOD | 0.002 | < LOD | 0.004 | < LOD | 0.008 | < LOD | 0.008 | < LOD | 0.004 | < LOD | 0.003 | < LOD | 0.004 | < LOD | 0.006 | 0.032 | 0.004 | < LOD | 0.008 | < LOD | 0.054 | < LOD | 0.002 | 0.165 | 0.009 | 0.021 | 0.004
2020-03-04 16:10 | General Metals | 30.28 | % | 235 | AUSOM | 6063/6005 : *3.26 | AA 5052 : *3.42 |  | 2.064 | 0.3 | 96.772 | 0.329 | 0.392 | 0.043 | < LOD | 0.002 | < LOD | 0.002 | < LOD | 0.259 | < LOD | 0.144 | 0.246 | 0.053 | < LOD | 0.037 | 0.473 | 0.04 | < LOD | 0.023 | < LOD | 0.017 | < LOD | 0.01 | 0.009 | 0.003 | < LOD | 0.002 | < LOD | 0.003 | < LOD | 0.007 | 0.016 | 0.003 | < LOD | 0.003 | 0.002 | 0.001 | < LOD | 0.003 | < LOD | 0.004 | 0.009 | 0.002 | < LOD | 0.006 | < LOD | 0.013 | < LOD | 0.002 | < LOD | 0.003 | < LOD | 0.003
2020-03-13 16:33 | General Metals | 30.44 | % | 237 | AUSOM | 6063/6005 : *2.46 | AA 6005/A : *2.63 |  | < LOD | 0.786 | 98.555 | 0.436 | 0.713 | 0.091 | < LOD | 0.002 | < LOD | 0.002 | < LOD | 0.38 | < LOD | 0.17 | < LOD | 0.093 | < LOD | 0.068 | 0.437 | 0.056 | < LOD | 0.044 | 0.065 | 0.02 | 0.021 | 0.01 | 0.027 | 0.007 | < LOD | 0.002 | 0.019 | 0.003 | 0.043 | 0.006 | 0.043 | 0.006 | < LOD | 0.005 | 0.005 | 0.002 | < LOD | 0.005 | 0.01 | 0.003 | < LOD | 0.008 | < LOD | 0.012 | < LOD | 0.032 | < LOD | 0.002 | 0.008 | 0.003 | < LOD | 0.006
2020-03-11 16:54 | General Metals | 30.06 | % | 238 | AUSOM | 384/80/19 : 0.42 | No Match : 1.46 |  | < LOD | 0.796 | 87.341 | 0.299 | 8.035 | 0.178 | < LOD | 0.002 | < LOD | 0.002 | < LOD | 0.271 | < LOD | 0.129 | < LOD | 0.061 | < LOD | 0.038 | 0.463 | 0.037 | < LOD | 0.03 | < LOD | 0.025 | 3.81 | 0.079 | 0.037 | 0.009 | < LOD | 0.002 | < LOD | 0.004 | < LOD | 0.008 | < LOD | 0.008 | < LOD | 0.003 | < LOD | 0.003 | < LOD | 0.004 | < LOD | 0.006 | < LOD | 0.009 | < LOD | 0.007 | < LOD | 0.018 | < LOD | 0.002 | 0.01 | 0.003 | < LOD | 0.003
2020-03-12 13:27 | General Metals | 30.04 | % | 239 | AUSOM | 6063/6005 : 1.48 | AA 6005/A : 1.48 |  | < LOD | 1.005 | 98.633 | 0.539 | 0.586 | 0.069 | < LOD | 0.002 | < LOD | 0.002 | < LOD | 0.468 | < LOD | 0.169 | < LOD | 0.123 | < LOD | 0.061 | 0.298 | 0.039 | 0.079 | 0.019 | 0.226 | 0.024 | 0.065 | 0.011 | 0.018 | 0.005 | < LOD | 0.002 | < LOD | 0.004 | 0.017 | 0.005 | 0.015 | 0.005 | < LOD | 0.004 | < LOD | 0.005 | < LOD | 0.004 | < LOD | 0.005 | < LOD | 0.009 | < LOD | 0.01 | < LOD | 0.034 | < LOD | 0.002 | 0.005 | 0.002 | < LOD | 0.004
2020-03-13 15:06 | General Metals | 30.06 | % | 240 | AUSOM | 6063/6005 : 0.17 | AA 6005/A : 0.39 |  | < LOD | 0.512 | 98.485 | 0.29 | 0.671 | 0.053 | < LOD | 0.002 | < LOD | 0.002 | < LOD | 0.262 | < LOD | 0.127 | < LOD | 0.061 | < LOD | 0.038 | 0.341 | 0.033 | < LOD | 0.02 | < LOD | 0.022 | < LOD | 0.01 | 0.005 | 0.003 | < LOD | 0.002 | < LOD | 0.003 | < LOD | 0.007 | < LOD | 0.006 | < LOD | 0.002 | < LOD | 0.002 | < LOD | 0.003 | < LOD | 0.004 | < LOD | 0.006 | < LOD | 0.007 | < LOD | 0.015 | < LOD | 0.002 | < LOD | 0.003 | < LOD | 0.003
2020-03-04 14:47 | General Metals | 1.31 | % | 241 | AUSOM | AA 5005 : 1.58 | AA 3105 : 1.61 |  |  |  | 98.859 | 0.141 | [6 empty] | < LOD | 1.689 | < LOD | 0.479 | < LOD | 0.161 | < LOD | 0.294 | 0.705 | 0.187 | < LOD | 0.132 | < LOD | 0.064 | 0.097 | 0.041 | 0.076 | 0.03 | < LOD | 0.008 | < LOD | 0.021 | < LOD | 0.035 | < LOD | 0.025 | < LOD | 0.011 | < LOD | 0.013 | < LOD | 0.01 | < LOD | 0.015 | < LOD | 0.03 | < LOD | 0.031 | < LOD | 0.06 | < LOD | 0.002 | < LOD | 0.021 | < LOD | 0.018
2020-02-21 15:27 | General Metals | 40.25 | % | 244 | AUSOM | AA 5052 : *2.34 | AA 5154 : *2.68 |  | 2.433 | 0.274 | 96.542 | 0.297 | 0.342 | 0.036 | < LOD | 0.002 | < LOD | 0.002 | < LOD | 0.213 | < LOD | 0.106 | 0.248 | 0.052 | < LOD | 0.045 | 0.329 | 0.035 | < LOD | 0.02 | < LOD | 0.015 | < LOD | 0.014 | < LOD | 0.006 | < LOD | 0.002 | < LOD | 0.003 | 0.033 | 0.003 | 0.031 | 0.003 | < LOD | 0.003 | 0.005 | 0.001 | < LOD | 0.003 | < LOD | 0.003 | < LOD | 0.005 | < LOD | 0.007 | < LOD | 0.015 | < LOD | 0.002 | < LOD | 0.005 | < LOD | 0.003
2020-03-04 15:31 | General Metals | 30.22 | % | 247 | AUSOM | AA 6151 : *2.78 | AA 5005 : *3.06 |  | 0.886 | 0.441 | 97.063 | 0.474 | 1.151 | 0.109 | < LOD | 0.002 | < LOD | 0.002 | < LOD | 0.395 | < LOD | 0.187 | < LOD | 0.159 | < LOD | 0.075 | 0.607 | 0.058 | < LOD | 0.031 | 0.063 | 0.017 | 0.075 | 0.013 | 0.056 | 0.009 | < LOD | 0.002 | < LOD | 0.005 | 0.035 | 0.006 | 0.04 | 0.006 | < LOD | 0.004 | 0.005 | 0.002 | < LOD | 0.005 | < LOD | 0.006 | < LOD | 0.007 | < LOD | 0.013 | < LOD | 0.036 | < LOD | 0.002 | 0.012 | 0.003 | < LOD | 0.007
2020-03-06 17:12 | General Metals | 30.12 | % | 248 | AUSOM | AA 6070 : *3.32 | AA 3105 : *3.58 |  | 2.019 | 0.971 | 94.987 | 0.989 | 1.087 | 0.159 | < LOD | 0.002 | < LOD | 0.002 | < LOD | 0.808 | < LOD | 0.412 | < LOD | 0.222 | 0.749 | 0.142 | 0.886 | 0.121 | < LOD | 0.104 | < LOD | 0.064 | 0.138 | 0.03 | 0.071 | 0.017 | < LOD | 0.006 | 0.021 | 0.006 | < LOD | 0.03 | < LOD | 0.025 | < LOD | 0.012 | < LOD | 0.011 | < LOD | 0.011 | < LOD | 0.014 | < LOD | 0.018 | < LOD | 0.027 | < LOD | 0.059 | < LOD | 0.002 | < LOD | 0.016 | < LOD | 0.011
2020-03-12 15:40 | General Metals | 31.35 | % | 252 | AUSOM | AA 6151 : *2.79 | No Match : *3.41 |  | < LOD | 1.145 | 98.265 | 0.605 | 1.007 | 0.084 | < LOD | 0.002 | < LOD | 0.002 | < LOD | 0.534 | < LOD | 0.223 | < LOD | 0.099 | < LOD | 0.068 | 0.654 | 0.061 | < LOD | 0.043 | < LOD | 0.025 | 0.032 | 0.01 | 0.028 | 0.006 | < LOD | 0.002 | < LOD | 0.005 | < LOD | 0.01 | < LOD | 0.01 | < LOD | 0.005 | < LOD | 0.004 | < LOD | 0.004 | < LOD | 0.006 | < LOD | 0.007 | < LOD | 0.014 | < LOD | 0.022 | < LOD | 0.002 | < LOD | 0.005 | < LOD | 0.005
2020-03-06 17:06 | General Metals | 30.81 | % | 253 | AUSOM | AA 6151 : *2.74 | 6063/6005 : *3.10 |  | 1.643 | 0.386 | 96.649 | 0.414 | 0.618 | 0.064 | < LOD | 0.002 | < LOD | 0.002 | < LOD | 0.331 | < LOD | 0.137 | 0.37 | 0.074 | 0.11 | 0.04 | 0.481 | 0.05 | < LOD | 0.048 | < LOD | 0.021 | 0.015 | 0.007 | 0.036 | 0.007 | < LOD | 0.002 | < LOD | 0.004 | 0.031 | 0.005 | 0.029 | 0.004 | < LOD | 0.003 | 0.003 | 0.002 | < LOD | 0.004 | < LOD | 0.005 | < LOD | 0.006 | < LOD | 0.008 | < LOD | 0.028 | < LOD | 0.002 | < LOD | 0.005 | < LOD | 0.004
2020-03-12 09:35 | General Metals | 31.91 | % | 255 | AUSOM | AA 383 : *3.69 | No Match : *4.55 |  | < LOD | 0.775 | 82.654 | 0.329 | 11.31 | 0.232 | < LOD | 0.002 | < LOD | 0.002 | < LOD | 0.493 | < LOD | 0.152 | 0.108 | 0.047 | 0.297 | 0.048 | 2.001 | 0.086 | < LOD | 0.048 | 0.061 | 0.015 | 1.858 | 0.055 | 1.507 | 0.043 | < LOD | 0.004 | 0.018 | 0.003 | < LOD | 0.01 | < LOD | 0.011 | < LOD | 0.006 | < LOD | 0.004 | < LOD | 0.007 | < LOD | 0.007 | 0.015 | 0.004 | < LOD | 0.011 | < LOD | 0.093 | < LOD | 0.002 | 0.068 | 0.007 | 0.018 | 0.004
2020-03-16 09:54 | General Metals | 30.47 | % | 256 | AUSOM | AA 6151 : *3.98 | No Match : *4.58 |  | < LOD | 0.781 | 97.533 | 0.403 | 1.277 | 0.076 | < LOD | 0.002 | < LOD | 0.002 | < LOD | 0.326 | < LOD | 0.178 | < LOD | 0.092 | 0.076 | 0.029 | 1.043 | 0.062 | < LOD | 0.034 | < LOD | 0.033 | < LOD | 0.013 | 0.065 | 0.007 | < LOD | 0.002 | < LOD | 0.003 | < LOD | 0.008 | < LOD | 0.008 | < LOD | 0.004 | < LOD | 0.003 | < LOD | 0.004 | < LOD | 0.004 | < LOD | 0.005 | < LOD | 0.007 | < LOD | 0.018 | < LOD | 0.002 | < LOD | 0.004 | < LOD | 0.003
2020-03-11 17:21 | General Metals | 30.74 | % | 257 | AUSOM | AA 6151 : *3.41 | AA 6070 : *3.45 |  | < LOD | 1.448 | 97.215 | 0.77 | 1.559 | 0.166 | < LOD | 0.002 | < LOD | 0.002 | < LOD | 0.71 | < LOD | 0.399 | < LOD | 0.157 | 0.185 | 0.077 | 0.752 | 0.101 | < LOD | 0.059 | < LOD | 0.048 | 0.146 | 0.028 | 0.021 | 0.01 | < LOD | 0.004 | 0.02 | 0.005 | 0.028 | 0.011 | 0.037 | 0.011 | < LOD | 0.008 | < LOD | 0.01 | < LOD | 0.009 | < LOD | 0.012 | 0.015 | 0.007 | < LOD | 0.028 | < LOD | 0.046 | < LOD | 0.002 | < LOD | 0.01 | < LOD | 0.01
2020-03-04 16:35 | General Metals | 30.7 | % | 258 | AUSOM | AA 6151 : *3.22 | AA 6061 : *3.25 |  | < LOD | 2.813 | 96.206 | 1.461 | 2.086 | 0.31 | < LOD | 0.002 | < LOD | 0.002 | < LOD | 1.49 | < LOD | 0.702 | < LOD | 0.369 | < LOD | 0.216 | 0.996 | 0.173 | < LOD | 0.169 | 0.337 | 0.084 | 0.164 | 0.049 | 0.112 | 0.03 | < LOD | 0.009 | 0.036 | 0.011 | < LOD | 0.072 | 0.044 | 0.022 | < LOD | 0.027 | < LOD | 0.025 | < LOD | 0.02 | < LOD | 0.025 | < LOD | 0.029 | < LOD | 0.063 | < LOD | 0.107 | < LOD | 0.002 | < LOD | 0.023 | < LOD | 0.027
2020-03-11 16:14 | General Metals | 31.61 | % | 259 | AUSOM | AA 6151 : *3.56 | No Match : *4.82 |  | 1.194 | 0.414 | 95.885 | 0.43 | 1.409 | 0.096 | < LOD | 0.002 | < LOD | 0.002 | < LOD | 0.346 | < LOD | 0.183 | 0.356 | 0.078 | < LOD | 0.075 | 0.903 | 0.072 | < LOD | 0.039 | < LOD | 0.024 | 0.038 | 0.01 | 0.026 | 0.006 | < LOD | 0.002 | 0.016 | 0.003 | 0.043 | 0.005 | 0.044 | 0.005 | < LOD | 0.004 | 0.006 | 0.002 | < LOD | 0.004 | < LOD | 0.006 | < LOD | 0.006 | < LOD | 0.009 | < LOD | 0.023 | < LOD | 0.002 | < LOD | 0.005 | < LOD | 0.005
2020-03-12 13:30 | General Metals | 31.34 | % | 261 | AUSOM | AA 6151 : *3.23 | No Match : *4.13 |  | < LOD | 0.746 | 97.531 | 0.399 | 1.081 | 0.088 | < LOD | 0.002 | < LOD | 0.002 | < LOD | 0.322 | < LOD | 0.209 | < LOD | 0.085 | < LOD | 0.063 | 1.023 | 0.075 | < LOD | 0.049 | < LOD | 0.042 | 0.098 | 0.014 | 0.074 | 0.01 | < LOD | 0.002 | 0.019 | 0.003 | 0.047 | 0.005 | 0.045 | 0.005 | < LOD | 0.004 | 0.005 | 0.002 | < LOD | 0.005 | < LOD | 0.005 | < LOD | 0.006 | < LOD | 0.013 | < LOD | 0.026 | < LOD | 0.002 | 0.01 | 0.003 | < LOD | 0.005
2020-03-06 16:42 | General Metals | 30.09 | % | 262 | AUSOM | AA 413 : *1.79 | No Match : *3.24 |  | < LOD | 0.762 | 88.586 | 0.303 | 10.698 | 0.243 | < LOD | 0.002 | < LOD | 0.002 | < LOD | 0.382 | < LOD | 0.2 | < LOD | 0.075 | < LOD | 0.045 | 0.248 | 0.031 | < LOD | 0.03 | < LOD | 0.021 | 0.03 | 0.007 | 0.02 | 0.005 | < LOD | 0.002 | < LOD | 0.003 | < LOD | 0.009 | < LOD | 0.011 | < LOD | 0.003 | < LOD | 0.002 | < LOD | 0.005 | < LOD | 0.004 | < LOD | 0.006 | < LOD | 0.007 | < LOD | 0.028 | < LOD | 0.002 | 0.005 | 0.002 | < LOD | 0.004
2020-03-06 16:48 | General Metals | 30.95 | % | 263 | AUSOM | AA 6151 : *3.26 | AA 6005/A : *3.72 |  | 2.393 | 0.362 | 95.76 | 0.388 | 0.814 | 0.065 | < LOD | 0.002 | < LOD | 0.002 | < LOD | 0.3 | < LOD | 0.173 | 0.283 | 0.061 | < LOD | 0.085 | 0.596 | 0.049 | < LOD | 0.03 | < LOD | 0.022 | 0.015 | 0.006 | 0.036 | 0.006 | < LOD | 0.002 | < LOD | 0.004 | 0.02 | 0.004 | 0.023 | 0.004 | < LOD | 0.003 | < LOD | 0.003 | < LOD | 0.003 | < LOD | 0.004 | < LOD | 0.005 | < LOD | 0.007 | < LOD | 0.019 | < LOD | 0.002 | 0.044 | 0.005 | < LOD | 0.004
2020-02-21 14:52 | General Metals | 40.58 | % | 265 | AUSOM | AA 6151 : *2.71 | No Match : *3.60 |  | < LOD | 0.758 | 97.546 | 0.499 | 1.178 | 0.09 | < LOD | 0.002 | < LOD | 0.002 | < LOD | 0.662 | < LOD | 0.243 | < LOD | 0.112 | < LOD | 0.059 | 0.977 | 0.088 | < LOD | 0.06 | < LOD | 0.049 | 0.1 | 0.018 | 0.092 | 0.014 | < LOD | 0.003 | < LOD | 0.007 | 0.036 | 0.007 | 0.041 | 0.007 | < LOD | 0.006 | 0.007 | 0.003 | < LOD | 0.007 | < LOD | 0.008 | 0.01 | 0.005 | < LOD | 0.016 | < LOD | 0.037 | < LOD | 0.002 | 0.013 | 0.005 | < LOD | 0.011
2020-03-06 16:14 | General Metals | 17.89 | % | 266 | AUSOM | AA 3105 : *3.27 | AA 3005 : *3.59 |  | 1.535 | 0.492 | 95.672 | 0.453 | 0.632 | 0.084 | < LOD | 0.002 | < LOD | 0.002 | < LOD | 0.113 | < LOD | 0.092 | 0.052 | 0.024 | 0.839 | 0.063 | 0.85 | 0.052 | < LOD | 0.028 | < LOD | 0.013 | 0.196 | 0.014 | 0.124 | 0.009 | < LOD | 0.002 | < LOD | 0.003 | 0.03 | 0.002 | 0.026 | 0.002 | < LOD | 0.002 | < LOD | 0.002 | < LOD | 0.002 | < LOD | 0.002 | < LOD | 0.002 | < LOD | 0.005 | < LOD | 0.018 | < LOD | 0.002 | 0.009 | 0.002 | 0.003 | 0.001
2020-03-13 16:28 | General Metals | 30.2 | % | 268 | AUSOM | AA 383 : *2.27 | No Match : *2.77 |  | < LOD | 0.633 | 85.365 | 0.315 | 9.381 | 0.207 | < LOD | 0.002 | < LOD | 0.002 | < LOD | 0.401 | < LOD | 0.265 | < LOD | 0.122 | 0.111 | 0.033 | 1.127 | 0.064 | < LOD | 0.042 | 0.042 | 0.014 | 2.827 | 0.066 | 1.074 | 0.034 | < LOD | 0.003 | < LOD | 0.005 | < LOD | 0.011 | < LOD | 0.011 | < LOD | 0.005 | < LOD | 0.004 | < LOD | 0.005 | < LOD | 0.006 | 0.013 | 0.004 | < LOD | 0.014 | < LOD | 0.064 | < LOD | 0.002 | 0.049 | 0.006 | < LOD | 0.007
2020-03-06 16:44 | General Metals | 30.55 | % | 270 | AUSOM | AA 3005 : *2.48 | No Match : *3.52 |  | < LOD | 1.205 | 96.56 | 0.605 | 0.556 | 0.094 | < LOD | 0.002 | < LOD | 0.002 | < LOD | 0.469 | < LOD | 0.204 | < LOD | 0.113 | 1.425 | 0.145 | 0.964 | 0.1 | < LOD | 0.086 | < LOD | 0.043 | 0.306 | 0.032 | 0.026 | 0.009 | < LOD | 0.003 | 0.023 | 0.004 | 0.053 | 0.008 | 0.055 | 0.008 | < LOD | 0.007 | 0.006 | 0.003 | < LOD | 0.007 | 0.014 | 0.005 | < LOD | 0.01 | < LOD | 0.013 | < LOD | 0.042 | < LOD | 0.002 | < LOD | 0.008 | < LOD | 0.01
2020-03-16 12:53 | General Metals | 31.54 | % | 272 | AUSOM | AA 3005 : *2.75 | AA 3003 : *3.07 |  | < LOD | 2.419 | 95.944 | 1.112 | 1.09 | 0.21 | < LOD | 0.002 | < LOD | 0.002 | < LOD | 0.68 | < LOD | 0.248 | < LOD | 0.146 | 1.381 | 0.228 | 0.841 | 0.152 | < LOD | 0.098 | < LOD | 0.136 | 0.203 | 0.046 | < LOD | 0.03 | < LOD | 0.006 | 0.02 | 0.005 | 0.046 | 0.01 | 0.049 | 0.01 | < LOD | 0.008 | 0.009 | 0.004 | < LOD | 0.008 | < LOD | 0.01 | < LOD | 0.016 | < LOD | 0.019 | < LOD | 0.108 | < LOD | 0.002 | < LOD | 0.014 | < LOD | 0.012
2020-03-13 17:04 | General Metals | 30.78 | % | 273 | AUSOM | 6063/6005 : *2.44 | AA 6151 : *2.48 |  | 1.662 | 0.351 | 96.73 | 0.372 | 0.748 | 0.064 | < LOD | 0.002 | < LOD | 0.002 | < LOD | 0.279 | < LOD | 0.126 | 0.231 | 0.058 | 0.114 | 0.036 | 0.402 | 0.043 | < LOD | 0.038 | < LOD | 0.018 | 0.026 | 0.008 | 0.025 | 0.005 | < LOD | 0.002 | < LOD | 0.004 | 0.027 | 0.004 | 0.024 | 0.004 | < LOD | 0.003 | 0.004 | 0.001 | < LOD | 0.003 | < LOD | 0.004 | < LOD | 0.005 | < LOD | 0.011 | < LOD | 0.021 | < LOD | 0.002 | < LOD | 0.005 | < LOD | 0.004
2020-03-12 16:08 | General Metals | 30.74 | % | 274 | AUSOM | AA 5005 : *3.80 | No Match : *4.97 |  | < LOD | 0.666 | 94.244 | 0.35 | 3.639 | 0.133 | < LOD | 0.002 | < LOD | 0.002 | < LOD | 0.379 | 0.225 | 0.1 | < LOD | 0.133 | 0.073 | 0.031 | 0.622 | 0.051 | < LOD | 0.03 | < LOD | 0.021 | 0.097 | 0.012 | 0.057 | 0.008 | < LOD | 0.002 | < LOD | 0.004 | 0.02 | 0.004 | 0.023 | 0.004 | < LOD | 0.003 | 0.004 | 0.002 | < LOD | 0.004 | < LOD | 0.005 | 0.008 | 0.003 | < LOD | 0.009 | < LOD | 0.02 | < LOD | 0.002 | 0.015 | 0.003 | < LOD | 0.006
2020-03-06 17:02 | General Metals | 30.87 | % | 278 | AUSOM | AA 3003 : 1.74 | AA 3005 : 1.89 |  | < LOD | 0.524 | 97.386 | 0.287 | 0.62 | 0.051 | < LOD | 0.002 | < LOD | 0.002 | < LOD | 0.251 | < LOD | 0.113 | < LOD | 0.059 | 1.181 | 0.077 | 0.661 | 0.049 | < LOD | 0.027 | < LOD | 0.019 | 0.123 | 0.012 | 0.027 | 0.005 | < LOD | 0.002 | < LOD | 0.003 | < LOD | 0.012 | < LOD | 0.007 | < LOD | 0.004 | < LOD | 0.004 | < LOD | 0.005 | < LOD | 0.004 | < LOD | 0.005 | < LOD | 0.007 | < LOD | 0.022 | < LOD | 0.002 | < LOD | 0.005 | < LOD | 0.003
2020-02-21 14:47 | General Metals | 40.61 | % | 279 | AUSOM | AA 6151 : 1.61 | No Match : *2.44 |  | 0.838 | 0.358 | 97.28 | 0.397 | 0.682 | 0.062 | < LOD | 0.002 | < LOD | 0.002 | < LOD | 0.323 | < LOD | 0.218 | 0.288 | 0.075 | < LOD | 0.076 | 0.619 | 0.061 | < LOD | 0.034 | < LOD | 0.028 | 0.04 | 0.011 | 0.041 | 0.008 | < LOD | 0.002 | 0.017 | 0.003 | 0.046 | 0.005 | 0.048 | 0.005 | < LOD | 0.004 | 0.005 | 0.002 | < LOD | 0.004 | < LOD | 0.006 | < LOD | 0.006 | < LOD | 0.009 | < LOD | 0.03 | < LOD | 0.002 | < LOD | 0.007 | < LOD | 0.005
2020-03-16 14:36 | General Metals | 31.79 | % | 280 | AUSOM | AA 6070 : *3.75 | No Match : *4.28 |  | 0.864 | 0.378 | 95.061 | 0.359 | 1.221 | 0.08 | < LOD | 0.002 | < LOD | 0.002 | < LOD | 0.187 | < LOD | 0.092 | < LOD | 0.072 | 1.299 | 0.1 | 0.994 | 0.073 | < LOD | 0.053 | < LOD | 0.022 | 0.295 | 0.022 | 0.104 | 0.011 | < LOD | 0.002 | < LOD | 0.004 | 0.042 | 0.004 | 0.034 | 0.004 | < LOD | 0.003 | 0.003 | 0.001 | < LOD | 0.003 | < LOD | 0.004 | < LOD | 0.005 | < LOD | 0.006 | < LOD | 0.044 | < LOD | 0.002 | 0.009 | 0.003 | < LOD | 0.004
2020-03-06 16:09 | General Metals | 31.39 | % | 281 | AUSOM | 384/80/19 : *3.22 | AA 356 : *3.43 |  | < LOD | 0.592 | 91.282 | 0.322 | 8.272 | 0.19 | < LOD | 0.002 | < LOD | 0.002 | < LOD | 0.558 | < LOD | 0.147 | < LOD | 0.118 | < LOD | 0.036 | 0.377 | 0.037 | < LOD | 0.023 | < LOD | 0.018 | 0.038 | 0.008 | 0.021 | 0.004 | < LOD | 0.002 | < LOD | 0.003 | < LOD | 0.007 | < LOD | 0.009 | < LOD | 0.003 | < LOD | 0.003 | < LOD | 0.003 | < LOD | 0.004 | < LOD | 0.007 | < LOD | 0.009 | < LOD | 0.015 | < LOD | 0.002 | < LOD | 0.004 | < LOD | 0.003
2020-03-13 14:15 | General Metals | 30.8 | % | 282 | AUSOM | 6063/6005 : *3.02 | AA 5005 : *3.02 |  | < LOD | 0.497 | 98.849 | 0.325 | 0.475 | 0.053 | < LOD | 0.002 | < LOD | 0.002 | < LOD | 0.396 | < LOD | 0.144 | < LOD | 0.072 | < LOD | 0.037 | 0.622 | 0.05 | < LOD | 0.032 | < LOD | 0.026 | < LOD | 0.017 | 0.011 | 0.004 | < LOD | 0.002 | < LOD | 0.004 | 0.018 | 0.004 | 0.019 | 0.004 | < LOD | 0.003 | < LOD | 0.003 | < LOD | 0.003 | < LOD | 0.004 | < LOD | 0.007 | < LOD | 0.007 | < LOD | 0.021 | < LOD | 0.002 | < LOD | 0.006 | < LOD | 0.003
2020-02-21 14:37 | General Metals | 40.79 | % | 283 | AUSOM | 6063/6005 : *2.00 | AA 6005/A : *2.48 |  | 1.465 | 0.289 | 97.442 | 0.341 | 0.474 | 0.045 | < LOD | 0.002 | < LOD | 0.002 | < LOD | 0.314 | < LOD | 0.167 | 0.311 | 0.07 | < LOD | 0.094 | 0.258 | 0.036 | < LOD | 0.036 | < LOD | 0.022 | < LOD | 0.013 | 0.014 | 0.004 | < LOD | 0.002 | < LOD | 0.004 | < LOD | 0.009 | 0.016 | 0.004 | < LOD | 0.003 | < LOD | 0.003 | < LOD | 0.004 | < LOD | 0.005 | < LOD | 0.008 | < LOD | 0.011 | < LOD | 0.023 | < LOD | 0.002 | < LOD | 0.004 | < LOD | 0.003
2020-03-04 16:23 | General Metals | 30.57 | % | 284 | AUSOM | AA 6082 : *3.70 | No Match : *4.58 |  | 1.068 | 0.32 | 95.015 | 0.337 | 1.07 | 0.068 | < LOD | 0.002 | < LOD | 0.002 | < LOD | 0.312 | < LOD | 0.123 | 0.082 | 0.041 | 0.909 | 0.073 | 1.567 | 0.075 | < LOD | 0.049 | < LOD | 0.021 | 0.084 | 0.011 | 0.128 | 0.011 | < LOD | 0.002 | < LOD | 0.004 | < LOD | 0.008 | 0.02 | 0.004 | < LOD | 0.003 | < LOD | 0.003 | < LOD | 0.003 | < LOD | 0.004 | < LOD | 0.005 | < LOD | 0.011 | < LOD | 0.031 | < LOD | 0.002 | 0.03 | 0.004 | < LOD | 0.004
2020-03-16 15:07 | General Metals | 18.11 | % | 285 | AUSOM | AA 6151 : *3.66 | 6063/6005 : *3.89 |  | < LOD | 3.755 | 96.897 | 1.684 | 1.134 | 0.233 | < LOD | 0.002 | < LOD | 0.002 | < LOD | 0.562 | < LOD | 0.416 | < LOD | 0.128 | < LOD | 0.094 | 1.838 | 0.198 | < LOD | 0.079 | < LOD | 0.048 | < LOD | 0.029 | 0.043 | 0.012 | < LOD | 0.004 | < LOD | 0.006 | < LOD | 0.015 | < LOD | 0.014 | < LOD | 0.008 | < LOD | 0.006 | < LOD | 0.009 | < LOD | 0.01 | < LOD | 0.016 | < LOD | 0.02 | < LOD | 0.04 | < LOD | 0.002 | < LOD | 0.008 | < LOD | 0.005
2020-03-11 17:03 | General Metals | 31.12 | % | 286 | AUSOM | 6063/6005 : *2.75 | AA 6005/A : *2.75 |  | 2.033 | 0.324 | 96.436 | 0.33 | 0.748 | 0.058 | < LOD | 0.002 | < LOD | 0.002 | < LOD | 0.187 | < LOD | 0.091 | 0.252 | 0.05 | < LOD | 0.046 | 0.385 | 0.037 | < LOD | 0.029 | < LOD | 0.014 | 0.022 | 0.006 | 0.007 | 0.003 | < LOD | 0.002 | < LOD | 0.003 | 0.037 | 0.003 | 0.035 | 0.003 | < LOD | 0.002 | 0.003 | 0.001 | < LOD | 0.003 | < LOD | 0.003 | < LOD | 0.006 | < LOD | 0.007 | < LOD | 0.022 | < LOD | 0.002 | 0.003 | 0.002 | < LOD | 0.003
2020-03-13 15:42 | General Metals | 31.2 | % | 287 | AUSOM | AA 6063 : *1.68 | 6063/6005 : *1.69 |  | < LOD | 0.632 | 99.095 | 0.384 | 0.562 | 0.051 | < LOD | 0.002 | < LOD | 0.002 | < LOD | 0.427 | < LOD | 0.145 | < LOD | 0.12 | < LOD | 0.039 | 0.313 | 0.035 | < LOD | 0.021 | < LOD | 0.018 | < LOD | 0.013 | 0.021 | 0.005 | < LOD | 0.002 | < LOD | 0.003 | < LOD | 0.008 | < LOD | 0.007 | < LOD | 0.003 | < LOD | 0.003 | < LOD | 0.003 | < LOD | 0.004 | < LOD | 0.006 | < LOD | 0.006 | < LOD | 0.015 | < LOD | 0.002 | < LOD | 0.004 | < LOD | 0.003
2020-03-16 12:58 | General Metals | 30.32 | % | 288 | AUSOM | 6063/6005 : *2.18 | AA 6063 : *2.20 |  | < LOD | 3.532 | 98.558 | 1.686 | 1.184 | 0.271 | < LOD | 0.002 | < LOD | 0.002 | < LOD | 0.44 | < LOD | 0.177 | < LOD | 0.222 | < LOD | 0.048 | 0.181 | 0.08 | < LOD | 0.049 | < LOD | 0.095 | < LOD | 0.051 | < LOD | 0.028 | < LOD | 0.008 | < LOD | 0.006 | < LOD | 0.012 | < LOD | 0.011 | < LOD | 0.005 | < LOD | 0.005 | < LOD | 0.005 | < LOD | 0.005 | < LOD | 0.007 | < LOD | 0.009 | < LOD | 0.114 | < LOD | 0.002 | < LOD | 0.014 | < LOD | 0.006
2020-03-13 14:24 | General Metals | 31.76 | % | 289 | AUSOM | AA 6005/A : *1.63 | 6063/6005 : *1.68 |  | < LOD | 0.765 | 98.947 | 0.405 | 0.682 | 0.061 | < LOD | 0.002 | < LOD | 0.002 | < LOD | 0.299 | < LOD | 0.143 | < LOD | 0.068 | < LOD | 0.045 | 0.294 | 0.036 | < LOD | 0.027 | < LOD | 0.019 | < LOD | 0.017 | 0.008 | 0.004 | < LOD | 0.002 | < LOD | 0.004 | 0.023 | 0.004 | 0.022 | 0.004 | < LOD | 0.003 | 0.003 | 0.001 | < LOD | 0.003 | < LOD | 0.004 | < LOD | 0.007 | < LOD | 0.01 | < LOD | 0.023 | < LOD | 0.002 | < LOD | 0.005 | < LOD | 0.003
2020-03-13 15:45 | General Metals | 30.03 | % | 290 | AUSOM | AA 3105 : *2.56 | 6063/6005 : *2.66 |  | 2.521 | 0.322 | 96.247 | 0.35 | 0.426 | 0.045 | < LOD | 0.002 | < LOD | 0.002 | < LOD | 0.27 | < LOD | 0.125 | < LOD | 0.118 | 0.324 | 0.044 | 0.391 | 0.037 | < LOD | 0.025 | < LOD | 0.018 | 0.051 | 0.008 | 0.026 | 0.005 | < LOD | 0.002 | < LOD | 0.003 | < LOD | 0.007 | < LOD | 0.007 | < LOD | 0.003 | < LOD | 0.002 | < LOD | 0.003 | < LOD | 0.004 | < LOD | 0.004 | < LOD | 0.009 | < LOD | 0.015 | < LOD | 0.002 | 0.005 | 0.002 | < LOD | 0.004
2020-03-11 16:08 | General Metals | 31.79 | % | 291 | AUSOM | AA 3105 : *3.93 | No Match : *4.15 |  | 0.956 | 0.394 | 95.48 | 0.388 | 0.514 | 0.059 | < LOD | 0.002 | < LOD | 0.002 | < LOD | 0.259 | < LOD | 0.117 | < LOD | 0.083 | 1.501 | 0.105 | 0.569 | 0.058 | < LOD | 0.031 | < LOD | 0.027 | 0.387 | 0.025 | 0.384 | 0.021 | < LOD | 0.002 | 0.015 | 0.002 | 0.038 | 0.005 | 0.044 | 0.005 | < LOD | 0.004 | 0.005 | 0.002 | < LOD | 0.004 | 0.01 | 0.003 | < LOD | 0.006 | < LOD | 0.013 | < LOD | 0.043 | < LOD | 0.002 | 0.006 | 0.003 | < LOD | 0.005
2020-03-11 15:39 | General Metals | 31.65 | % | 292 | AUSOM | 6063/6005 : *1.69 | AA 6005/A : *1.69 |  | < LOD | 0.616 | 99.052 | 0.377 | 0.608 | 0.065 | < LOD | 0.002 | < LOD | 0.002 | < LOD | 0.376 | < LOD | 0.21 | < LOD | 0.134 | < LOD | 0.08 | 0.309 | 0.041 | < LOD | 0.023 | < LOD | 0.029 | < LOD | 0.016 | 0.018 | 0.005 | < LOD | 0.002 | < LOD | 0.005 | < LOD | 0.01 | < LOD | 0.01 | < LOD | 0.004 | < LOD | 0.003 | < LOD | 0.004 | < LOD | 0.005 | < LOD | 0.009 | < LOD | 0.012 | < LOD | 0.021 | < LOD | 0.002 | < LOD | 0.007 | < LOD | 0.007
2020-03-16 14:33 | General Metals | 31.38 | % | 294 | AUSOM | AA 5052 : *3.11 | 6063/6005 : *3.46 |  | 2.557 | 0.316 | 96.205 | 0.352 | 0.416 | 0.043 | < LOD | 0.002 | < LOD | 0.002 | < LOD | 0.265 | < LOD | 0.213 | 0.294 | 0.056 | < LOD | 0.042 | 0.499 | 0.04 | < LOD | 0.024 | < LOD | 0.017 | < LOD | 0.01 | 0.008 | 0.003 | < LOD | 0.002 | < LOD | 0.003 | < LOD | 0.007 | < LOD | 0.007 | < LOD | 0.003 | 0.003 | 0.001 | < LOD | 0.003 | < LOD | 0.004 | < LOD | 0.005 | < LOD | 0.009 | < LOD | 0.013 | < LOD | 0.002 | 0.004 | 0.002 | < LOD | 0.003
2020-03-12 16:21 | General Metals | 31.22 | % | 295 | AUSOM | AA 6151 : *3.58 | No Match : *4.16 |  | 2.246 | 0.322 | 95.557 | 0.328 | 1.137 | 0.068 | < LOD | 0.002 | < LOD | 0.002 | < LOD | 0.22 | < LOD | 0.101 | 0.293 | 0.052 | 0.112 | 0.031 | 0.5 | 0.041 | < LOD | 0.022 | < LOD | 0.015 | 0.048 | 0.008 | 0.01 | 0.003 | < LOD | 0.002 | < LOD | 0.003 | 0.041 | 0.003 | 0.034 | 0.003 | < LOD | 0.002 | 0.004 | 0.001 | < LOD | 0.002 | < LOD | 0.003 | 0.004 | 0.002 | < LOD | 0.005 | < LOD | 0.015 | < LOD | 0.002 | 0.003 | 0.002 | < LOD | 0.003
2020-03-16 15:51 | General Metals | 30.45 | % | 296 | AUSOM | AA 6005/A : *3.49 | 6063/6005 : *3.54 |  | < LOD | 0.735 | 98.297 | 0.378 | 1.325 | 0.077 | < LOD | 0.002 | < LOD | 0.002 | < LOD | 0.281 | < LOD | 0.134 | < LOD | 0.069 | < LOD | 0.031 | 0.359 | 0.038 | < LOD | 0.022 | < LOD | 0.027 | < LOD | 0.012 | 0.009 | 0.003 | < LOD | 0.002 | < LOD | 0.003 | < LOD | 0.008 | < LOD | 0.007 | < LOD | 0.003 | < LOD | 0.003 | < LOD | 0.003 | < LOD | 0.004 | < LOD | 0.005 | < LOD | 0.009 | < LOD | 0.015 | < LOD | 0.002 | < LOD | 0.004 | < LOD | 0.003
2020-03-13 14:29 | General Metals | 31.13 | % | 297 | AUSOM | 6063/6005 : 0.62 | AA 6005/A : 1.01 |  | 0.63 | 0.252 | 98.45 | 0.289 | 0.614 | 0.05 | < LOD | 0.002 | < LOD | 0.002 | < LOD | 0.255 | < LOD | 0.129 | < LOD | 0.091 | < LOD | 0.034 | 0.281 | 0.032 | < LOD | 0.02 | < LOD | 0.016 | < LOD | 0.008 | 0.011 | 0.003 | < LOD | 0.002 | < LOD | 0.003 | < LOD | 0.007 | < LOD | 0.007 | < LOD | 0.003 | < LOD | 0.004 | < LOD | 0.003 | < LOD | 0.004 | < LOD | 0.005 | < LOD | 0.006 | < LOD | 0.014 | < LOD | 0.002 | < LOD | 0.004 | < LOD | 0.003
2020-03-13 14:11 | General Metals | 31.58 | % | 298 | AUSOM | AA 3005 : *2.43 | AA 3003 : *2.73 |  | < LOD | 0.765 | 97.269 | 0.38 | 0.701 | 0.054 | < LOD | 0.002 | < LOD | 0.002 | < LOD | 0.267 | < LOD | 0.12 | < LOD | 0.073 | 1.071 | 0.079 | 0.658 | 0.052 | < LOD | 0.033 | < LOD | 0.017 | 0.203 | 0.016 | 0.046 | 0.007 | < LOD | 0.002 | < LOD | 0.004 | < LOD | 0.008 | 0.015 | 0.004 | < LOD | 0.004 | 0.003 | 0.001 | < LOD | 0.003 | < LOD | 0.004 | < LOD | 0.007 | < LOD | 0.007 | < LOD | 0.017 | < LOD | 0.002 | 0.025 | 0.004 | 0.005 | 0.002
2020-03-16 12:50 | General Metals | 31 | % | 301 | AUSOM | AA 6151 : 2.23 | No Match : *2.35 |  | < LOD | 1.487 | 97.154 | 0.742 | 0.569 | 0.112 | < LOD | 0.002 | < LOD | 0.002 | < LOD | 0.392 | < LOD | 0.185 | 0.209 | 0.087 | < LOD | 0.091 | 0.525 | 0.08 | < LOD | 0.043 | < LOD | 0.047 | 0.05 | 0.017 | 0.04 | 0.011 | < LOD | 0.003 | < LOD | 0.006 | 0.046 | 0.006 | 0.04 | 0.006 | < LOD | 0.005 | 0.004 | 0.002 | < LOD | 0.005 | < LOD | 0.006 | < LOD | 0.011 | < LOD | 0.011 | < LOD | 0.067 | < LOD | 0.002 | < LOD | 0.007 | < LOD | 0.006
2020-03-16 14:08 | General Metals | 30.89 | % | 302 | AUSOM | AA 3005 : *3.94 | No Match : *4.16 |  | < LOD | 0.909 | 96.016 | 0.44 | 1.074 | 0.093 | < LOD | 0.002 | < LOD | 0.002 | < LOD | 0.257 | < LOD | 0.164 | < LOD | 0.116 | 1.426 | 0.119 | 1.071 | 0.086 | < LOD | 0.071 | < LOD | 0.039 | 0.163 | 0.019 | 0.133 | 0.014 | < LOD | 0.003 | < LOD | 0.005 | 0.036 | 0.005 | 0.036 | 0.005 | < LOD | 0.004 | 0.004 | 0.002 | < LOD | 0.004 | < LOD | 0.005 | < LOD | 0.005 | < LOD | 0.009 | < LOD | 0.045 | < LOD | 0.002 | 0.036 | 0.006 | < LOD | 0.007
2020-03-16 13:03 | General Metals | 30.94 | % | 303 | AUSOM | AA 6005/A : 1.37 | No Match : *1.88 |  | < LOD | 0.521 | 98.045 | 0.296 | 0.877 | 0.06 | < LOD | 0.002 | < LOD | 0.002 | < LOD | 0.278 | < LOD | 0.146 | < LOD | 0.068 | 0.071 | 0.026 | 0.354 | 0.034 | < LOD | 0.019 | < LOD | 0.023 | 0.167 | 0.013 | 0.026 | 0.005 | < LOD | 0.002 | < LOD | 0.003 | < LOD | 0.007 | < LOD | 0.007 | < LOD | 0.003 | < LOD | 0.002 | < LOD | 0.003 | < LOD | 0.004 | < LOD | 0.005 | < LOD | 0.007 | < LOD | 0.016 | < LOD | 0.002 | < LOD | 0.003 | < LOD | 0.004
2020-03-13 16:38 | General Metals | 31.57 | % | 304 | AUSOM | AA 5005 : *2.30 | AA 1100 : *2.63 |  | < LOD | 0.494 | 99.183 | 0.282 | 0.218 | 0.037 | < LOD | 0.002 | < LOD | 0.002 | < LOD | 0.245 | < LOD | 0.122 | < LOD | 0.064 | < LOD | 0.045 | 0.488 | 0.043 | < LOD | 0.025 | < LOD | 0.017 | 0.026 | 0.007 | 0.025 | 0.005 | < LOD | 0.002 | < LOD | 0.004 | 0.026 | 0.004 | 0.024 | 0.004 | < LOD | 0.003 | 0.003 | 0.001 | < LOD | 0.003 | < LOD | 0.004 | < LOD | 0.004 | < LOD | 0.007 | < LOD | 0.022 | < LOD | 0.002 | < LOD | 0.004 | < LOD | 0.004
2020-03-13 16:14 | General Metals | 30.88 | % | 305 | AUSOM | AA 6005/A : *1.73 | No Match : *2.67 |  | < LOD | 0.562 | 98.777 | 0.319 | 0.84 | 0.059 | < LOD | 0.002 | < LOD | 0.002 | < LOD | 0.3 | < LOD | 0.135 | < LOD | 0.08 | < LOD | 0.044 | 0.336 | 0.036 | < LOD | 0.025 | < LOD | 0.024 | < LOD | 0.016 | 0.021 | 0.004 | < LOD | 0.002 | < LOD | 0.003 | < LOD | 0.009 | < LOD | 0.01 | < LOD | 0.003 | < LOD | 0.004 | < LOD | 0.005 | < LOD | 0.006 | < LOD | 0.007 | < LOD | 0.007 | < LOD | 0.015 | < LOD | 0.002 | < LOD | 0.004 | < LOD | 0.003
2020-03-12 16:13 | General Metals | 31.61 | % | 306 | AUSOM | AA 6151 : *2.73 | No Match : *3.82 |  | 1.258 | 0.46 | 96.26 | 0.47 | 1.007 | 0.09 | < LOD | 0.002 | < LOD | 0.002 | < LOD | 0.341 | < LOD | 0.155 | 0.411 | 0.084 | 0.131 | 0.047 | 0.673 | 0.065 | < LOD | 0.037 | < LOD | 0.029 | 0.032 | 0.01 | 0.046 | 0.009 | < LOD | 0.002 | 0.019 | 0.003 | 0.056 | 0.006 | 0.052 | 0.005 | < LOD | 0.004 | 0.007 | 0.002 | < LOD | 0.005 | < LOD | 0.006 | < LOD | 0.006 | < LOD | 0.01 | < LOD | 0.029 | < LOD | 0.002 | < LOD | 0.005 | 0.005 | 0.003
2020-03-11 15:36 | General Metals | 30.52 | % | 308 | AUSOM | AA 6063 : 0.20 | 6063/6005 : 0.24 |  | < LOD | 0.517 | 98.816 | 0.351 | 0.494 | 0.048 | < LOD | 0.002 | < LOD | 0.002 | < LOD | 0.451 | < LOD | 0.149 | < LOD | 0.107 | < LOD | 0.044 | 0.211 | 0.029 | < LOD | 0.025 | < LOD | 0.017 | < LOD | 0.016 | 0.007 | 0.003 | < LOD | 0.002 | < LOD | 0.003 | < LOD | 0.009 | < LOD | 0.008 | < LOD | 0.003 | < LOD | 0.002 | < LOD | 0.005 | < LOD | 0.004 | < LOD | 0.005 | < LOD | 0.008 | < LOD | 0.013 | < LOD | 0.002 | < LOD | 0.004 | < LOD | 0.003
2020-03-16 13:19 | General Metals | 30.64 | % | 309 | AUSOM | AA 6070 : *3.03 | No Match : *3.64 |  | < LOD | 3.51 | 95.479 | 1.528 | 1.486 | 0.222 | < LOD | 0.002 | < LOD | 0.002 | < LOD | 0.658 | < LOD | 0.576 | < LOD | 0.315 | 1.124 | 0.195 | 1.335 | 0.179 | < LOD | 0.095 | < LOD | 0.068 | 0.239 | 0.045 | 0.124 | 0.026 | < LOD | 0.006 | 0.028 | 0.006 | 0.072 | 0.013 | 0.068 | 0.013 | < LOD | 0.009 | < LOD | 0.008 | < LOD | 0.01 | < LOD | 0.013 | < LOD | 0.017 | < LOD | 0.022 | < LOD | 0.119 | < LOD | 0.002 | 0.023 | 0.009 | < LOD | 0.012
2020-03-16 15:02 | General Metals | 30.72 | % | 310 | AUSOM | AA 6070 : *3.08 | No Match : *3.94 |  | < LOD | 2.567 | 95.511 | 1.13 | 1.486 | 0.193 | < LOD | 0.002 | < LOD | 0.002 | < LOD | 0.573 | < LOD | 0.314 | < LOD | 0.31 | 1.137 | 0.174 | 1.166 | 0.145 | < LOD | 0.076 | < LOD | 0.065 | 0.323 | 0.045 | 0.034 | 0.014 | < LOD | 0.005 | 0.04 | 0.007 | 0.095 | 0.013 | 0.098 | 0.014 | < LOD | 0.009 | < LOD | 0.008 | < LOD | 0.01 | < LOD | 0.013 | < LOD | 0.015 | < LOD | 0.027 | < LOD | 0.068 | < LOD | 0.002 | 0.028 | 0.008 | < LOD | 0.012
2020-03-13 16:42 | General Metals | 31.62 | % | 311 | AUSOM | AA 5005 : *2.69 | AA 1100 : *2.94 |  | < LOD | 0.593 | 98.892 | 0.331 | 0.367 | 0.051 | < LOD | 0.002 | < LOD | 0.002 | < LOD | 0.282 | < LOD | 0.129 | < LOD | 0.074 | < LOD | 0.036 | 0.629 | 0.054 | < LOD | 0.031 | < LOD | 0.029 | 0.015 | 0.007 | 0.014 | 0.005 | < LOD | 0.002 | < LOD | 0.004 | 0.032 | 0.004 | 0.032 | 0.004 | < LOD | 0.003 | 0.006 | 0.002 | < LOD | 0.004 | < LOD | 0.005 | 0.008 | 0.003 | < LOD | 0.007 | < LOD | 0.02 | < LOD | 0.002 | < LOD | 0.003 | < LOD | 0.005
2020-03-16 14:55 | General Metals | 12.51 | % | 312 | AUSOM | AA 383 : *3.13 | AA 384 : *3.53 |  | < LOD | 5.073 | 79.111 | 1.512 | 13.104 | 1.193 | < LOD | 0.002 | < LOD | 0.002 | < LOD | 0.688 | < LOD | 0.2 | < LOD | 0.127 | 0.292 | 0.071 | 2.472 | 0.216 | < LOD | 0.076 | 0.096 | 0.028 | 2.747 | 0.254 | 1.828 | 0.167 | < LOD | 0.006 | < LOD | 0.009 | < LOD | 0.018 | < LOD | 0.018 | < LOD | 0.01 | < LOD | 0.007 | < LOD | 0.008 | < LOD | 0.014 | 0.044 | 0.009 | < LOD | 0.017 | < LOD | 0.146 | < LOD | 0.002 | 0.169 | 0.022 | 0.034 | 0.009
2020-03-13 15:11 | General Metals | 30.85 | % | 313 | AUSOM | AA 6151 : *2.63 | AA 1100 : *2.95 |  | < LOD | 0.761 | 98.398 | 0.443 | 0.61 | 0.089 | < LOD | 0.002 | < LOD | 0.002 | < LOD | 0.439 | < LOD | 0.191 | < LOD | 0.108 | < LOD | 0.072 | 0.704 | 0.069 | < LOD | 0.045 | 0.155 | 0.026 | < LOD | 0.021 | 0.022 | 0.007 | < LOD | 0.002 | < LOD | 0.006 | 0.016 | 0.006 | 0.023 | 0.006 | < LOD | 0.005 | < LOD | 0.004 | < LOD | 0.006 | < LOD | 0.007 | < LOD | 0.009 | < LOD | 0.013 | < LOD | 0.027 | < LOD | 0.002 | < LOD | 0.007 | < LOD | 0.006
2020-03-16 15:55 | General Metals | 31.74 | % | 314 | AUSOM | AA 5083 : *3.86 | No Match : *4.34 |  | 4.962 | 0.35 | 92.891 | 0.379 | 0.564 | 0.047 | < LOD | 0.002 | < LOD | 0.002 | < LOD | 0.328 | < LOD | 0.169 | < LOD | 0.075 | 0.775 | 0.062 | 0.674 | 0.047 | < LOD | 0.026 | < LOD | 0.025 | 0.039 | 0.007 | 0.012 | 0.004 | < LOD | 0.002 | < LOD | 0.003 | < LOD | 0.007 | < LOD | 0.006 | < LOD | 0.003 | < LOD | 0.003 | < LOD | 0.003 | < LOD | 0.004 | < LOD | 0.004 | < LOD | 0.006 | < LOD | 0.018 | < LOD | 0.002 | < LOD | 0.003 | < LOD | 0.002
2020-03-13 17:09 | General Metals | 37.23 | % | 315 | AUSOM | 5052/56 : 1.68 | No Match : *1.89 |  | < LOD | 0.717 | 99.13 | 0.455 | 0.43 | 0.082 | < LOD | 0.002 | < LOD | 0.002 | < LOD | 0.493 | < LOD | 0.238 | < LOD | 0.112 | < LOD | 0.117 | 0.401 | 0.052 | < LOD | 0.031 | < LOD | 0.029 | < LOD | 0.02 | < LOD | 0.009 | < LOD | 0.003 | < LOD | 0.006 | < LOD | 0.013 | 0.016 | 0.006 | < LOD | 0.007 | < LOD | 0.006 | < LOD | 0.005 | < LOD | 0.007 | < LOD | 0.008 | < LOD | 0.016 | < LOD | 0.038 | < LOD | 0.002 | < LOD | 0.006 | < LOD | 0.007
2020-03-16 16:44 | General Metals | 31.23 | % | 317 | AUSOM | AA 6082 : *3.73 | No Match : *4.46 |  | < LOD | 0.605 | 96.516 | 0.387 | 1.207 | 0.081 | < LOD | 0.002 | < LOD | 0.002 | < LOD | 0.488 | < LOD | 0.184 | < LOD | 0.11 | 1.012 | 0.09 | 1.105 | 0.075 | < LOD | 0.047 | < LOD | 0.03 | 0.047 | 0.011 | 0.056 | 0.008 | < LOD | 0.002 | < LOD | 0.006 | < LOD | 0.011 | < LOD | 0.01 | < LOD | 0.004 | < LOD | 0.003 | < LOD | 0.004 | < LOD | 0.006 | < LOD | 0.012 | < LOD | 0.01 | < LOD | 0.025 | < LOD | 0.002 | < LOD | 0.005 | < LOD | 0.004
2020-03-16 13:06 | General Metals | 31.35 | % | 318 | AUSOM | AA 6151 : 2.82 | No Match : *3.39 |  | < LOD | 3.587 | 96.949 | 1.644 | 1.326 | 0.309 | < LOD | 0.002 | < LOD | 0.002 | < LOD | 0.621 | < LOD | 0.335 | < LOD | 0.346 | < LOD | 0.258 | 1.206 | 0.216 | < LOD | 0.114 | < LOD | 0.104 | < LOD | 0.083 | < LOD | 0.041 | < LOD | 0.009 | < LOD | 0.011 | 0.047 | 0.012 | 0.039 | 0.011 | < LOD | 0.009 | < LOD | 0.009 | < LOD | 0.011 | < LOD | 0.011 | < LOD | 0.012 | < LOD | 0.02 | < LOD | 0.112 | < LOD | 0.002 | < LOD | 0.016 | < LOD | 0.017
2020-03-06 16:45 | General Metals | 31.64 | % | 320 | AUSOM | AA 413 : 0.72 | No Match : *4.63 |  | < LOD | 0.921 | 85.045 | 0.422 | 12.467 | 0.341 | < LOD | 0.002 | < LOD | 0.002 | < LOD | 0.71 | < LOD | 0.371 | < LOD | 0.146 | < LOD | 0.127 | 1.854 | 0.119 | < LOD | 0.063 | < LOD | 0.041 | 0.027 | 0.013 | 0.115 | 0.015 | < LOD | 0.004 | < LOD | 0.01 | < LOD | 0.017 | < LOD | 0.016 | < LOD | 0.006 | < LOD | 0.005 | < LOD | 0.007 | < LOD | 0.009 | < LOD | 0.015 | < LOD | 0.016 | < LOD | 0.041 | < LOD | 0.002 | < LOD | 0.009 | < LOD | 0.007
2020-03-13 14:04 | General Metals | 30.1 | % | 321 | AUSOM | AA 6151 : *2.98 | AA 6005/A : *2.98 |  | < LOD | 0.687 | 98.626 | 0.395 | 0.762 | 0.074 | < LOD | 0.002 | < LOD | 0.002 | < LOD | 0.391 | < LOD | 0.167 | < LOD | 0.085 | < LOD | 0.046 | 0.551 | 0.055 | < LOD | 0.03 | < LOD | 0.024 | < LOD | 0.015 | < LOD | 0.009 | < LOD | 0.002 | < LOD | 0.005 | 0.018 | 0.005 | 0.019 | 0.005 | < LOD | 0.004 | 0.004 | 0.002 | < LOD | 0.005 | < LOD | 0.006 | < LOD | 0.007 | < LOD | 0.011 | < LOD | 0.027 | < LOD | 0.002 | < LOD | 0.005 | < LOD | 0.005
2020-03-13 16:25 | General Metals | 30.7 | % | 323 | AUSOM | AA 6151 : *3.29 | 6063/6005 : *3.33 |  | < LOD | 2.956 | 96.908 | 1.513 | 1.315 | 0.283 | < LOD | 0.002 | < LOD | 0.002 | < LOD | 1.304 | < LOD | 0.681 | < LOD | 0.361 | < LOD | 0.158 | 1.517 | 0.227 | < LOD | 0.123 | < LOD | 0.114 | < LOD | 0.117 | 0.079 | 0.027 | < LOD | 0.014 | 0.049 | 0.012 | < LOD | 0.046 | 0.062 | 0.023 | < LOD | 0.018 | < LOD | 0.024 | < LOD | 0.021 | < LOD | 0.025 | < LOD | 0.035 | < LOD | 0.04 | < LOD | 0.11 | < LOD | 0.002 | < LOD | 0.024 | < LOD | 0.028
2020-03-06 17:33 | General Metals | 31.93 | % | 324 | AUSOM | AA 6005/A : *1.69 | 6063/6005 : *1.84 |  | < LOD | 0.625 | 98.97 | 0.394 | 0.696 | 0.067 | < LOD | 0.002 | < LOD | 0.002 | < LOD | 0.454 | < LOD | 0.192 | < LOD | 0.101 | < LOD | 0.058 | 0.313 | 0.043 | < LOD | 0.03 | < LOD | 0.025 | < LOD | 0.016 | 0.013 | 0.005 | < LOD | 0.002 | < LOD | 0.005 | < LOD | 0.012 | < LOD | 0.01 | < LOD | 0.004 | < LOD | 0.004 | < LOD | 0.007 | < LOD | 0.008 | < LOD | 0.008 | < LOD | 0.015 | < LOD | 0.021 | < LOD | 0.002 | < LOD | 0.007 | < LOD | 0.004
2020-03-16 16:59 | General Metals | 31.39 | % | 325 | AUSOM | AA 5086 : *2.41 | AA 5083 : *2.48 |  | 4.441 | 0.361 | 94.374 | 0.402 | 0.303 | 0.041 | < LOD | 0.002 | < LOD | 0.002 | < LOD | 0.37 | < LOD | 0.124 | < LOD | 0.065 | 0.368 | 0.048 | 0.392 | 0.039 | < LOD | 0.022 | < LOD | 0.016 | 0.027 | 0.007 | 0.043 | 0.006 | < LOD | 0.002 | < LOD | 0.003 | 0.02 | 0.003 | 0.019 | 0.003 | < LOD | 0.003 | 0.002 | 0.001 | < LOD | 0.003 | < LOD | 0.004 | 0.007 | 0.002 | < LOD | 0.005 | < LOD | 0.024 | < LOD | 0.002 | < LOD | 0.003 | < LOD | 0.003
2020-03-11 16:40 | General Metals | 31.86 | % | 326 | AUSOM | AA 6005/A : 0.83 | No Match : 1.34 |  | < LOD | 0.66 | 98.336 | 0.379 | 0.742 | 0.066 | < LOD | 0.002 | < LOD | 0.002 | < LOD | 0.349 | < LOD | 0.173 | < LOD | 0.145 | < LOD | 0.058 | 0.208 | 0.035 | < LOD | 0.021 | < LOD | 0.022 | 0.262 | 0.02 | 0.018 | 0.006 | < LOD | 0.002 | < LOD | 0.004 | 0.015 | 0.005 | 0.018 | 0.005 | < LOD | 0.006 | < LOD | 0.003 | < LOD | 0.004 | < LOD | 0.005 | < LOD | 0.006 | < LOD | 0.009 | < LOD | 0.021 | < LOD | 0.002 | < LOD | 0.007 | < LOD | 0.005
2020-03-11 16:37 | General Metals | 30.08 | % | 327 | AUSOM | AA 6082 : 1.43 | No Match : *2.95 |  | < LOD | 0.55 | 97.247 | 0.385 | 1.087 | 0.068 | < LOD | 0.002 | < LOD | 0.002 | < LOD | 0.523 | < LOD | 0.238 | < LOD | 0.087 | 0.566 | 0.058 | 0.45 | 0.042 | < LOD | 0.034 | < LOD | 0.019 | 0.069 | 0.009 | 0.088 | 0.008 | < LOD | 0.002 | < LOD | 0.004 | < LOD | 0.008 | < LOD | 0.009 | < LOD | 0.003 | < LOD | 0.002 | < LOD | 0.004 | < LOD | 0.004 | < LOD | 0.007 | < LOD | 0.007 | < LOD | 0.019 | < LOD | 0.002 | 0.008 | 0.002 | < LOD | 0.003
2020-03-12 14:44 | General Metals | 30.49 | % | 328 | AUSOM | AA 6151 : *3.60 | No Match : *4.33 |  | < LOD | 0.714 | 96.839 | 0.369 | 1.213 | 0.084 | < LOD | 0.002 | < LOD | 0.002 | < LOD | 0.294 | < LOD | 0.132 | < LOD | 0.065 | < LOD | 0.046 | 1.049 | 0.068 | < LOD | 0.037 | < LOD | 0.02 | 0.034 | 0.009 | 0.067 | 0.009 | < LOD | 0.002 | < LOD | 0.004 | 0.039 | 0.004 | 0.036 | 0.004 | < LOD | 0.003 | 0.005 | 0.002 | < LOD | 0.004 | < LOD | 0.005 | < LOD | 0.005 | < LOD | 0.007 | < LOD | 0.028 | < LOD | 0.002 | 0.009 | 0.003 | < LOD | 0.004
2020-03-04 15:53 | General Metals | 30.08 | % | 330 | AUSOM | AA 6151 : *2.99 | No Match : *3.68 |  | < LOD | 0.62 | 98.374 | 0.345 | 1.049 | 0.074 | < LOD | 0.002 | < LOD | 0.002 | < LOD | 0.317 | < LOD | 0.151 | < LOD | 0.069 | < LOD | 0.036 | 0.523 | 0.049 | < LOD | 0.029 | < LOD | 0.02 | < LOD | 0.016 | 0.008 | 0.004 | < LOD | 0.002 | < LOD | 0.004 | 0.017 | 0.004 | 0.021 | 0.004 | < LOD | 0.005 | < LOD | 0.003 | < LOD | 0.003 | < LOD | 0.005 | < LOD | 0.007 | < LOD | 0.01 | < LOD | 0.03 | < LOD | 0.002 | < LOD | 0.004 | < LOD | 0.003
2020-03-13 13:59 | General Metals | 31.01 | % | 332 | AUSOM | 6063/6005 : 1.97 | No Match : *2.44 |  | < LOD | 1.067 | 98.866 | 0.568 | 0.658 | 0.072 | < LOD | 0.002 | < LOD | 0.002 | < LOD | 0.44 | < LOD | 0.214 | < LOD | 0.127 | < LOD | 0.053 | 0.425 | 0.049 | < LOD | 0.038 | < LOD | 0.026 | < LOD | 0.024 | < LOD | 0.008 | < LOD | 0.002 | < LOD | 0.005 | < LOD | 0.011 | < LOD | 0.01 | < LOD | 0.004 | < LOD | 0.005 | < LOD | 0.005 | < LOD | 0.006 | 0.032 | 0.004 | < LOD | 0.01 | < LOD | 0.03 | < LOD | 0.002 | < LOD | 0.005 | < LOD | 0.004
2020-03-06 16:18 | General Metals | 31.82 | % | 334 | AUSOM | AA 413 : *2.41 | No Match : *3.21 |  | < LOD | 0.47 | 87.565 | 0.239 | 10.876 | 0.192 | < LOD | 0.002 | < LOD | 0.002 | < LOD | 0.291 | < LOD | 0.224 | < LOD | 0.067 | 0.425 | 0.05 | 0.937 | 0.055 | < LOD | 0.044 | < LOD | 0.02 | 0.082 | 0.01 | 0.087 | 0.008 | < LOD | 0.002 | < LOD | 0.004 | < LOD | 0.011 | < LOD | 0.007 | < LOD | 0.003 | < LOD | 0.003 | < LOD | 0.004 | < LOD | 0.007 | < LOD | 0.008 | < LOD | 0.007 | < LOD | 0.019 | < LOD | 0.002 | 0.005 | 0.002 | < LOD | 0.004
2020-03-06 15:02 | General Metals | 30.87 | % | 335 | AUSOM | 6063/6005 : *2.93 | AA 6005/A : *3.36 |  | < LOD | 0.577 | 96.624 | 0.345 | 0.596 | 0.055 | < LOD | 0.002 | < LOD | 0.002 | 1.171 | 0.206 | 0.354 | 0.101 | < LOD | 0.09 | 0.063 | 0.027 | 0.389 | 0.039 | < LOD | 0.033 | < LOD | 0.019 | 0.119 | 0.012 | 0.178 | 0.012 | < LOD | 0.002 | < LOD | 0.004 | 0.038 | 0.004 | 0.036 | 0.004 | < LOD | 0.003 | 0.003 | 0.001 | < LOD | 0.003 | < LOD | 0.004 | 0.006 | 0.002 | < LOD | 0.009 | < LOD | 0.029 | < LOD | 0.002 | 0.008 | 0.002 | < LOD | 0.004
2020-03-04 14:25 | General Metals | 40.7 | % | 336 | AUSOM | AA 6151 : *2.32 | AA 6005/A : *2.57 |  | 0.625 | 0.232 | 97.917 | 0.343 | 0.795 | 0.049 | < LOD | 0.002 | < LOD | 0.002 | < LOD | 0.507 | < LOD | 0.137 | < LOD | 0.061 | < LOD | 0.043 | 0.545 | 0.043 | < LOD | 0.029 | < LOD | 0.017 | 0.029 | 0.007 | 0.011 | 0.004 | < LOD | 0.002 | < LOD | 0.003 | 0.018 | 0.004 | 0.018 | 0.004 | < LOD | 0.003 | < LOD | 0.002 | < LOD | 0.003 | < LOD | 0.004 | < LOD | 0.006 | < LOD | 0.006 | < LOD | 0.014 | < LOD | 0.002 | 0.006 | 0.002 | < LOD | 0.004
2020-03-11 16:19 | General Metals | 31.52 | % | 338 | AUSOM | 384/80/19 : *3.87 | AA 384 : *3.99 |  | < LOD | 0.662 | 78.976 | 0.273 | 12.617 | 0.21 | < LOD | 0.002 | < LOD | 0.002 | < LOD | 0.293 | < LOD | 0.208 | 0.09 | 0.042 | 0.302 | 0.044 | 2.015 | 0.078 | < LOD | 0.044 | 0.097 | 0.016 | 4.06 | 0.079 | 1.264 | 0.036 | < LOD | 0.004 | < LOD | 0.006 | < LOD | 0.011 | < LOD | 0.012 | < LOD | 0.004 | < LOD | 0.004 | < LOD | 0.008 | < LOD | 0.006 | 0.042 | 0.005 | < LOD | 0.018 | < LOD | 0.076 | < LOD | 0.002 | 0.277 | 0.014 | 0.047 | 0.006
2020-03-04 15:47 | General Metals | 30.67 | % | 339 | AUSOM | AA 413 : *3.50 | No Match : *5.07 |  | < LOD | 1.671 | 83.453 | 0.62 | 12.027 | 0.48 | < LOD | 0.002 | < LOD | 0.002 | < LOD | 0.939 | < LOD | 0.462 | < LOD | 0.219 | 0.701 | 0.13 | 2.273 | 0.175 | < LOD | 0.125 | < LOD | 0.062 | 0.175 | 0.032 | 0.159 | 0.024 | < LOD | 0.006 | 0.035 | 0.007 | < LOD | 0.025 | < LOD | 0.04 | < LOD | 0.009 | < LOD | 0.008 | < LOD | 0.011 | < LOD | 0.017 | < LOD | 0.017 | < LOD | 0.028 | < LOD | 0.072 | < LOD | 0.002 | 0.018 | 0.008 | < LOD | 0.013
2020-03-13 14:36 | General Metals | 30.34 | % | 340 | AUSOM | 6063/6005 : 0.83 | No Match : 1.37 |  | 0.681 | 0.287 | 98.195 | 0.324 | 0.68 | 0.057 | < LOD | 0.002 | < LOD | 0.002 | < LOD | 0.291 | < LOD | 0.135 | < LOD | 0.081 | < LOD | 0.06 | 0.302 | 0.034 | < LOD | 0.023 | < LOD | 0.017 | 0.069 | 0.01 | 0.017 | 0.004 | < LOD | 0.002 | < LOD | 0.003 | < LOD | 0.008 | < LOD | 0.007 | < LOD | 0.003 | < LOD | 0.003 | < LOD | 0.003 | < LOD | 0.004 | < LOD | 0.005 | < LOD | 0.01 | < LOD | 0.022 | < LOD | 0.002 | < LOD | 0.003 | < LOD | 0.005
2020-02-21 14:56 | General Metals | 41.79 | % | 341 | AUSOM | AA 6151 : *2.38 | No Match : *3.14 |  | < LOD | 1.427 | 97.723 | 0.799 | 1.008 | 0.171 | < LOD | 0.002 | < LOD | 0.002 | < LOD | 0.786 | < LOD | 0.373 | < LOD | 0.199 | < LOD | 0.107 | 0.829 | 0.108 | < LOD | 0.064 | < LOD | 0.058 | < LOD | 0.036 | 0.078 | 0.017 | < LOD | 0.005 | 0.044 | 0.007 | 0.129 | 0.014 | 0.102 | 0.013 | < LOD | 0.01 | 0.011 | 0.004 | < LOD | 0.011 | 0.027 | 0.007 | 0.017 | 0.008 | < LOD | 0.033 | < LOD | 0.062 | < LOD | 0.002 | 0.029 | 0.008 | < LOD | 0.013
2020-03-13 12:12 | General Metals | 31.59 | % | 342 | AUSOM | 6063/6005 : *1.71 | AA 6005/A : *1.99 |  | < LOD | 0.562 | 98.957 | 0.355 | 0.604 | 0.062 | < LOD | 0.002 | < LOD | 0.002 | < LOD | 0.39 | < LOD | 0.195 | < LOD | 0.092 | < LOD | 0.055 | 0.356 | 0.044 | < LOD | 0.039 | < LOD | 0.023 | < LOD | 0.015 | < LOD | 0.008 | < LOD | 0.002 | < LOD | 0.005 | 0.02 | 0.005 | 0.023 | 0.005 | < LOD | 0.004 | < LOD | 0.005 | < LOD | 0.004 | < LOD | 0.005 | < LOD | 0.006 | < LOD | 0.01 | < LOD | 0.032 | < LOD | 0.002 | < LOD | 0.006 | < LOD | 0.005
2020-03-06 17:24 | General Metals | 31.41 | % | 343 | AUSOM | AA 413 : 0.48 | No Match : *4.27 |  | < LOD | 0.685 | 86.304 | 0.314 | 11.048 | 0.242 | < LOD | 0.002 | < LOD | 0.002 | < LOD | 0.456 | < LOD | 0.229 | < LOD | 0.117 | 0.327 | 0.056 | 1.504 | 0.083 | < LOD | 0.054 | < LOD | 0.029 | 0.156 | 0.016 | 0.15 | 0.013 | < LOD | 0.002 | < LOD | 0.006 | < LOD | 0.011 | < LOD | 0.011 | < LOD | 0.004 | < LOD | 0.004 | < LOD | 0.005 | < LOD | 0.008 | < LOD | 0.01 | < LOD | 0.01 | < LOD | 0.029 | < LOD | 0.002 | 0.015 | 0.004 | < LOD | 0.007
2020-03-04 15:19 | General Metals | 0.6 | % | 347 | AUSOM | AA 7031 : *1.98 | No Match : *2.66 |  |  |  | 97.929 | 0.296 | [6 empty] | < LOD | 1.547 | < LOD | 0.436 | < LOD | 0.445 | < LOD | 0.352 | 0.914 | 0.266 | < LOD | 0.229 | < LOD | 0.088 |  |  |  |  | < LOD | 0.012 | < LOD | 0.021 | < LOD | 0.035 | < LOD | 0.04 | < LOD | 0.011 | < LOD | 0.016 | < LOD | 0.026 | < LOD | 0.018 | < LOD | 0.034 | < LOD | 0.031 | 0.194 | 0.079 | < LOD | 0.002 |  |  | < LOD | 0.002 |  |  | 0.751 | 0.196 | < LOD | 0.158 | < LOD | 0.078
2020-03-06 17:15 | General Metals | 31.88 | % | 348 | AUSOM | AA 384 : 0.00 | No Match : 0.50 |  | < LOD | 0.625 | 82.366 | 0.286 | 11.755 | 0.21 | < LOD | 0.002 | < LOD | 0.002 | < LOD | 0.439 | < LOD | 0.173 | < LOD | 0.077 | 0.162 | 0.035 | 0.983 | 0.057 | < LOD | 0.034 | 0.12 | 0.017 | 3.286 | 0.068 | 1.039 | 0.032 | < LOD | 0.003 | < LOD | 0.005 | < LOD | 0.016 | < LOD | 0.01 | < LOD | 0.007 | < LOD | 0.003 | < LOD | 0.007 | < LOD | 0.006 | 0.049 | 0.005 | < LOD | 0.015 | < LOD | 0.06 | < LOD | 0.002 | 0.193 | 0.011 | < LOD | 0.008
2020-03-13 16:37 | General Metals | 31.38 | % | 349 | AUSOM | AA 319 : 0.00 | 384/80/19 : 0.37 |  | < LOD | 0.687 | 89.048 | 0.295 | 6.345 | 0.152 | < LOD | 0.002 | < LOD | 0.002 | < LOD | 0.32 | < LOD | 0.134 | < LOD | 0.058 | < LOD | 0.043 | 0.343 | 0.035 | < LOD | 0.021 | < LOD | 0.03 | 3.878 | 0.078 | 0.042 | 0.01 | < LOD | 0.002 | < LOD | 0.005 | < LOD | 0.01 | < LOD | 0.014 | < LOD | 0.006 | < LOD | 0.003 | < LOD | 0.005 | < LOD | 0.005 | < LOD | 0.007 | < LOD | 0.009 | < LOD | 0.02 | < LOD | 0.002 | < LOD | 0.004 | < LOD | 0.005
2020-03-11 17:00 | General Metals | 30.94 | % | 350 | AUSOM | AA 413 : 1.31 | No Match : *4.57 |  | < LOD | 0.533 | 86.936 | 0.256 | 10.906 | 0.2 | < LOD | 0.002 | < LOD | 0.002 | < LOD | 0.36 | < LOD | 0.166 | < LOD | 0.132 | < LOD | 0.051 | 1.669 | 0.075 | < LOD | 0.04 | < LOD | 0.02 | 0.022 | 0.007 | 0.096 | 0.009 | < LOD | 0.002 | < LOD | 0.004 | < LOD | 0.008 | < LOD | 0.008 | < LOD | 0.003 | < LOD | 0.003 | < LOD | 0.004 | < LOD | 0.005 | 0.006 | 0.003 | < LOD | 0.008 | < LOD | 0.02 | < LOD | 0.002 | 0.054 | 0.005 | < LOD | 0.006
2020-03-11 15:43 | General Metals | 30.39 | % | 351 | AUSOM | AA 5005 : *2.34 | No Match : *2.92 |  | < LOD | 0.65 | 98.849 | 0.355 | 0.357 | 0.063 | < LOD | 0.002 | < LOD | 0.002 | < LOD | 0.256 | < LOD | 0.123 | < LOD | 0.103 | < LOD | 0.043 | 0.619 | 0.061 | < LOD | 0.063 | < LOD | 0.035 | < LOD | 0.015 | 0.028 | 0.007 | < LOD | 0.002 | 0.02 | 0.003 | 0.055 | 0.005 | 0.048 | 0.005 | < LOD | 0.004 | 0.004 | 0.002 | < LOD | 0.004 | < LOD | 0.005 | < LOD | 0.006 | < LOD | 0.01 | < LOD | 0.042 | < LOD | 0.002 | 0.006 | 0.003 | 0.006 | 0.003
2020-03-12 10:15 | General Metals | 31.02 | % | 352 | AUSOM | AA 413 : *3.88 | No Match : *4.74 |  | < LOD | 0.583 | 83.872 | 0.278 | 14.94 | 0.271 | < LOD | 0.002 | < LOD | 0.002 | < LOD | 0.387 | < LOD | 0.3 | < LOD | 0.093 | < LOD | 0.063 | 0.99 | 0.069 | < LOD | 0.046 | < LOD | 0.025 | 0.071 | 0.012 | 0.055 | 0.008 | < LOD | 0.002 | < LOD | 0.005 | < LOD | 0.014 | < LOD | 0.01 | < LOD | 0.004 | < LOD | 0.003 | < LOD | 0.004 | < LOD | 0.006 | < LOD | 0.007 | < LOD | 0.01 | < LOD | 0.023 | < LOD | 0.002 | 0.011 | 0.003 | < LOD | 0.005
2020-03-11 16:23 | General Metals | 31.22 | % | 353 | AUSOM | AA 6151 : *2.20 | No Match : *2.78 |  | < LOD | 0.579 | 97.583 | 0.336 | 1.153 | 0.073 | < LOD | 0.002 | < LOD | 0.002 | < LOD | 0.293 | < LOD | 0.229 | < LOD | 0.129 | 0.183 | 0.04 | 0.392 | 0.041 | < LOD | 0.024 | < LOD | 0.025 | 0.193 | 0.016 | 0.06 | 0.008 | < LOD | 0.002 | < LOD | 0.004 | 0.022 | 0.004 | 0.023 | 0.004 | < LOD | 0.003 | < LOD | 0.003 | < LOD | 0.003 | < LOD | 0.004 | 0.007 | 0.003 | < LOD | 0.009 | < LOD | 0.019 | < LOD | 0.002 | < LOD | 0.004 | < LOD | 0.006
2020-03-13 16:08 | General Metals | 30.49 | % | 354 | AUSOM | AA 6151 : *2.66 | No Match : *4.19 |  | < LOD | 0.576 | 98.054 | 0.396 | 1.044 | 0.074 | < LOD | 0.002 | < LOD | 0.002 | < LOD | 0.506 | < LOD | 0.249 | < LOD | 0.142 | < LOD | 0.06 | 0.798 | 0.061 | < LOD | 0.033 | < LOD | 0.033 | 0.017 | 0.008 | 0.039 | 0.007 | < LOD | 0.002 | < LOD | 0.004 | < LOD | 0.01 | < LOD | 0.009 | < LOD | 0.003 | < LOD | 0.003 | < LOD | 0.005 | < LOD | 0.006 | < LOD | 0.007 | < LOD | 0.011 | < LOD | 0.021 | < LOD | 0.002 | 0.006 | 0.003 | < LOD | 0.005
2020-03-13 15:53 | General Metals | 31.83 | % | 355 | AUSOM | AA 383 : *1.79 | No Match : *3.19 |  | < LOD | 0.57 | 82.953 | 0.266 | 11.847 | 0.2 | < LOD | 0.002 | < LOD | 0.002 | < LOD | 0.424 | < LOD | 0.127 | < LOD | 0.067 | 0.226 | 0.036 | 1.117 | 0.056 | < LOD | 0.032 | 0.102 | 0.014 | 2.097 | 0.048 | 1.294 | 0.033 | < LOD | 0.003 | < LOD | 0.004 | < LOD | 0.009 | < LOD | 0.008 | < LOD | 0.003 | < LOD | 0.003 | < LOD | 0.004 | < LOD | 0.005 | 0.029 | 0.004 | < LOD | 0.008 | < LOD | 0.059 | < LOD | 0.002 | 0.194 | 0.01 | 0.02 | 0.004
2020-03-16 09:45 | General Metals | 30.83 | % | 356 | AUSOM | AA 6151 : *3.11 | No Match : *3.79 |  | < LOD | 0.86 | 97.82 | 0.441 | 1.303 | 0.11 | < LOD | 0.002 | < LOD | 0.002 | < LOD | 0.314 | < LOD | 0.139 | < LOD | 0.112 | < LOD | 0.044 | 0.68 | 0.068 | < LOD | 0.051 | < LOD | 0.025 | < LOD | 0.017 | 0.035 | 0.008 | < LOD | 0.002 | 0.019 | 0.003 | 0.058 | 0.005 | 0.053 | 0.005 | < LOD | 0.004 | 0.004 | 0.002 | < LOD | 0.004 | < LOD | 0.005 | < LOD | 0.008 | < LOD | 0.007 | < LOD | 0.041 | < LOD | 0.002 | 0.012 | 0.004 | 0.007 | 0.003
2020-03-13 14:58 | General Metals | 31.22 | % | 358 | AUSOM | AA 6005/A : 1.49 | 6063/6005 : 1.49 |  | < LOD | 0.836 | 98.963 | 0.439 | 0.643 | 0.062 | < LOD | 0.002 | < LOD | 0.002 | < LOD | 0.314 | < LOD | 0.138 | < LOD | 0.077 | < LOD | 0.056 | 0.296 | 0.038 | < LOD | 0.029 | < LOD | 0.023 | < LOD | 0.02 | 0.047 | 0.007 | < LOD | 0.002 | < LOD | 0.004 | 0.022 | 0.004 | 0.02 | 0.004 | < LOD | 0.003 | 0.004 | 0.001 | < LOD | 0.003 | < LOD | 0.005 | < LOD | 0.008 | < LOD | 0.011 | < LOD | 0.027 | < LOD | 0.002 | 0.005 | 0.002 | < LOD | 0.005
2020-03-06 15:04 | General Metals | 31 | % | 359 | AUSOM | AA 413 : *3.88 | No Match : *4.74 |  | < LOD | 0.562 | 83.88 | 0.278 | 15.141 | 0.271 | < LOD | 0.002 | < LOD | 0.002 | < LOD | 0.419 | < LOD | 0.305 | < LOD | 0.161 | 0.141 | 0.039 | 0.403 | 0.043 | < LOD | 0.026 | < LOD | 0.025 | 0.033 | 0.009 | 0.109 | 0.01 | < LOD | 0.002 | < LOD | 0.004 | < LOD | 0.009 | < LOD | 0.014 | < LOD | 0.003 | < LOD | 0.004 | < LOD | 0.004 | < LOD | 0.005 | < LOD | 0.006 | < LOD | 0.008 | < LOD | 0.036 | < LOD | 0.002 | 0.007 | 0.003 | < LOD | 0.005
2020-03-13 16:48 | General Metals | 31.05 | % | 360 | AUSOM | AA 5005 : 1.68 | No Match : 2.25 |  | < LOD | 1.267 | 98.73 | 0.78 | 0.302 | 0.151 | < LOD | 0.002 | < LOD | 0.002 | < LOD | 0.817 | < LOD | 0.395 | < LOD | 0.257 | < LOD | 0.132 | 0.549 | 0.077 | < LOD | 0.056 | 0.138 | 0.034 | 0.053 | 0.018 | < LOD | 0.015 | < LOD | 0.004 | < LOD | 0.009 | < LOD | 0.026 | < LOD | 0.03 | < LOD | 0.012 | < LOD | 0.007 | < LOD | 0.009 | < LOD | 0.014 | < LOD | 0.014 | 0.069 | 0.011 | < LOD | 0.039 | < LOD | 0.002 | < LOD | 0.014 | < LOD | 0.008
2020-03-16 10:15 | General Metals | 30.75 | % | 361 | AUSOM | AA 6005/A : 1.51 | AA 6061 : 1.78 |  | < LOD | 1.117 | 98.27 | 0.61 | 0.815 | 0.102 | < LOD | 0.002 | < LOD | 0.002 | < LOD | 0.538 | < LOD | 0.287 | < LOD | 0.125 | 0.176 | 0.058 | 0.333 | 0.057 | < LOD | 0.036 | < LOD | 0.06 | 0.233 | 0.026 | 0.057 | 0.011 | < LOD | 0.003 | 0.019 | 0.004 | 0.039 | 0.007 | 0.035 | 0.007 | < LOD | 0.006 | 0.007 | 0.003 | < LOD | 0.006 | < LOD | 0.008 | < LOD | 0.013 | < LOD | 0.015 | < LOD | 0.049 | < LOD | 0.002 | < LOD | 0.008 | < LOD | 0.008
2020-03-16 10:19 | General Metals | 30.87 | % | 362 | AUSOM | AA 6151 : *2.65 | 6063/6005 : *2.91 |  | < LOD | 0.679 | 98.673 | 0.414 | 0.719 | 0.074 | < LOD | 0.002 | < LOD | 0.002 | < LOD | 0.441 | < LOD | 0.215 | < LOD | 0.102 | < LOD | 0.076 | 0.562 | 0.06 | < LOD | 0.031 | < LOD | 0.036 | < LOD | 0.015 | 0.014 | 0.006 | < LOD | 0.002 | < LOD | 0.006 | < LOD | 0.012 | 0.018 | 0.006 | < LOD | 0.007 | < LOD | 0.004 | < LOD | 0.005 | < LOD | 0.007 | < LOD | 0.011 | < LOD | 0.01 | < LOD | 0.033 | < LOD | 0.002 | < LOD | 0.006 | < LOD | 0.005
2020-03-16 10:12 | General Metals | 31.78 | % | 364 | AUSOM | AA 5005 : *3.78 | No Match : *4.50 |  | < LOD | 0.807 | 96.883 | 0.432 | 2.344 | 0.132 | < LOD | 0.002 | < LOD | 0.002 | < LOD | 0.415 | < LOD | 0.208 | < LOD | 0.099 | < LOD | 0.066 | 0.649 | 0.067 | < LOD | 0.039 | < LOD | 0.047 | < LOD | 0.019 | 0.028 | 0.007 | < LOD | 0.002 | < LOD | 0.005 | 0.016 | 0.006 | < LOD | 0.011 | < LOD | 0.004 | < LOD | 0.004 | < LOD | 0.005 | < LOD | 0.006 | < LOD | 0.012 | 0.013 | 0.005 | < LOD | 0.024 | < LOD | 0.002 | 0.007 | 0.003 | < LOD | 0.007
2020-03-04 17:10 | General Metals | 31.41 | % | 365 | AUSOM | AA 6151 : *2.51 | No Match : *3.10 |  | < LOD | 1.287 | 98.185 | 0.753 | 1.131 | 0.15 | < LOD | 0.002 | < LOD | 0.002 | < LOD | 0.797 | < LOD | 0.372 | < LOD | 0.188 | < LOD | 0.1 | 0.592 | 0.089 | < LOD | 0.073 | < LOD | 0.086 | < LOD | 0.042 | < LOD | 0.024 | < LOD | 0.004 | 0.019 | 0.005 | 0.025 | 0.011 | 0.036 | 0.011 | < LOD | 0.008 | < LOD | 0.007 | < LOD | 0.009 | < LOD | 0.019 | < LOD | 0.018 | < LOD | 0.026 | < LOD | 0.044 | < LOD | 0.002 | < LOD | 0.015 | < LOD | 0.008
2020-03-06 17:39 | General Metals | 31.04 | % | 366 | AUSOM | AA 6082 : *3.16 | No Match : *4.21 |  | 2.659 | 0.5 | 94.389 | 0.555 | 1.228 | 0.097 | < LOD | 0.002 | < LOD | 0.002 | < LOD | 0.593 | < LOD | 0.209 | 0.216 | 0.075 | 0.697 | 0.086 | 0.61 | 0.064 | < LOD | 0.068 | < LOD | 0.039 | 0.074 | 0.014 | 0.083 | 0.011 | < LOD | 0.002 | < LOD | 0.006 | 0.016 | 0.006 | < LOD | 0.012 | < LOD | 0.005 | < LOD | 0.004 | < LOD | 0.005 | < LOD | 0.01 | < LOD | 0.008 | < LOD | 0.011 | < LOD | 0.03 | < LOD | 0.002 | 0.01 | 0.004 | < LOD | 0.008
2020-03-13 12:07 | General Metals | 30.11 | % | 368 | AUSOM | 6063/6005 : *3.32 | AA 5005 : *3.56 |  | < LOD | 0.788 | 97.531 | 0.486 | 0.671 | 0.076 | < LOD | 0.002 | < LOD | 0.002 | 1.279 | 0.304 | < LOD | 0.227 | < LOD | 0.138 | < LOD | 0.103 | 0.435 | 0.052 | < LOD | 0.034 | < LOD | 0.039 | 0.025 | 0.01 | 0.026 | 0.007 | < LOD | 0.002 | < LOD | 0.006 | < LOD | 0.011 | 0.02 | 0.006 | < LOD | 0.004 | < LOD | 0.004 | < LOD | 0.005 | < LOD | 0.006 | < LOD | 0.011 | < LOD | 0.016 | < LOD | 0.025 | < LOD | 0.002 | 0.008 | 0.003 | < LOD | 0.007
2020-03-04 15:33 | General Metals | 30.79 | % | 369 | AUSOM | AA 6151 : *3.27 | AA 1100 : *3.55 |  | < LOD | 1.75 | 97.361 | 0.896 | 1.122 | 0.181 | < LOD | 0.002 | < LOD | 0.002 | < LOD | 0.739 | < LOD | 0.315 | < LOD | 0.168 | < LOD | 0.085 | 1.176 | 0.144 | < LOD | 0.08 | < LOD | 0.061 | < LOD | 0.046 | 0.042 | 0.015 | < LOD | 0.006 | 0.044 | 0.007 | 0.091 | 0.013 | 0.085 | 0.013 | < LOD | 0.01 | < LOD | 0.008 | < LOD | 0.01 | 0.016 | 0.006 | < LOD | 0.014 | < LOD | 0.02 | < LOD | 0.078 | < LOD | 0.002 | < LOD | 0.016 | < LOD | 0.012
2020-03-13 15:33 | General Metals | 30.04 | % | 370 | AUSOM | AA 6070 : *3.17 | AA 3005 : *3.50 |  | 0.847 | 0.386 | 95.639 | 0.382 | 1.115 | 0.081 | < LOD | 0.002 | < LOD | 0.002 | < LOD | 0.239 | < LOD | 0.157 | < LOD | 0.09 | 1.178 | 0.095 | 0.759 | 0.064 | < LOD | 0.05 | < LOD | 0.028 | 0.237 | 0.02 | 0.058 | 0.009 | < LOD | 0.002 | < LOD | 0.004 | 0.033 | 0.004 | 0.038 | 0.005 | < LOD | 0.004 | 0.005 | 0.002 | < LOD | 0.004 | < LOD | 0.005 | < LOD | 0.005 | < LOD | 0.007 | < LOD | 0.022 | < LOD | 0.002 | 0.006 | 0.002 | < LOD | 0.005
2020-03-06 16:51 | General Metals | 31.32 | % | 371 | AUSOM | AA 6151 : *2.34 | No Match : *3.01 |  | < LOD | 0.602 | 98.285 | 0.407 | 0.848 | 0.072 | < LOD | 0.002 | < LOD | 0.002 | < LOD | 0.542 | < LOD | 0.195 | < LOD | 0.11 | < LOD | 0.06 | 0.552 | 0.052 | < LOD | 0.034 | < LOD | 0.029 | < LOD | 0.017 | < LOD | 0.008 | < LOD | 0.002 | < LOD | 0.004 | 0.024 | 0.005 | 0.021 | 0.005 | < LOD | 0.004 | < LOD | 0.003 | < LOD | 0.004 | < LOD | 0.005 | 0.007 | 0.003 | < LOD | 0.008 | < LOD | 0.018 | < LOD | 0.002 | < LOD | 0.005 | < LOD | 0.007
2020-03-16 13:32 | General Metals | 30.22 | % | 372 | AUSOM | AA 413 : *2.58 | AA 5005 : *2.86 |  | < LOD | 12.34 | 93.468 | 5.195 | 4.414 | 1.51 | < LOD | 0.002 | < LOD | 0.002 | < LOD | 2.526 | < LOD | 1.752 | < LOD | 1.248 | < LOD | 0.12 | 1.631 | 0.612 | < LOD | 0.415 | < LOD | 0.725 | < LOD | 0.511 | < LOD | 0.183 | < LOD | 0.049 | 0.06 | 0.028 | 0.144 | 0.056 | 0.121 | 0.05 | < LOD | 0.034 | < LOD | 0.031 | < LOD | 0.041 | < LOD | 0.044 | < LOD | 0.058 | < LOD | 0.064 | < LOD | 0.545 | < LOD | 0.002 | < LOD | 0.07 | < LOD | 0.081
2020-03-16 14:46 | General Metals | 31.86 | % | 373 | AUSOM | AA 6151 : *2.73 | No Match : *3.78 |  | < LOD | 0.898 | 97.82 | 0.469 | 1.195 | 0.101 | < LOD | 0.002 | < LOD | 0.002 | < LOD | 0.37 | < LOD | 0.18 | < LOD | 0.11 | < LOD | 0.075 | 0.898 | 0.078 | < LOD | 0.041 | < LOD | 0.033 | < LOD | 0.018 | 0.036 | 0.008 | < LOD | 0.002 | < LOD | 0.005 | < LOD | 0.01 | 0.016 | 0.005 | < LOD | 0.004 | < LOD | 0.004 | < LOD | 0.005 | < LOD | 0.006 | 0.007 | 0.003 | < LOD | 0.015 | < LOD | 0.025 | < LOD | 0.002 | 0.006 | 0.003 | < LOD | 0.004
2020-03-06 15:44 | General Metals | 30.32 | % | 374 | AUSOM | AA 5005 : *2.63 | 5052/56 : *2.84 |  | < LOD | 0.724 | 98.599 | 0.455 | 0.486 | 0.066 | < LOD | 0.002 | < LOD | 0.002 | < LOD | 0.479 | < LOD | 0.305 | < LOD | 0.129 | < LOD | 0.07 | 0.637 | 0.063 | < LOD | 0.036 | < LOD | 0.029 | < LOD | 0.017 | 0.044 | 0.008 | < LOD | 0.003 | < LOD | 0.006 | < LOD | 0.012 | < LOD | 0.012 | < LOD | 0.006 | < LOD | 0.004 | < LOD | 0.005 | 0.169 | 0.007 | < LOD | 0.008 | < LOD | 0.018 | < LOD | 0.032 | < LOD | 0.002 | < LOD | 0.006 | < LOD | 0.006
2020-03-13 13:07 | General Metals | 30.49 | % | 375 | AUSOM | AA 6151 : *2.55 | No Match : *3.12 |  | < LOD | 1.092 | 98.096 | 0.628 | 1.139 | 0.14 | < LOD | 0.002 | < LOD | 0.002 | < LOD | 0.64 | < LOD | 0.298 | < LOD | 0.155 | < LOD | 0.075 | 0.581 | 0.078 | < LOD | 0.048 | < LOD | 0.044 | < LOD | 0.028 | 0.064 | 0.013 | < LOD | 0.003 | 0.016 | 0.004 | 0.039 | 0.01 | 0.035 | 0.009 | < LOD | 0.007 | < LOD | 0.006 | < LOD | 0.008 | 0.014 | 0.005 | < LOD | 0.019 | < LOD | 0.021 | < LOD | 0.051 | < LOD | 0.002 | < LOD | 0.009 | < LOD | 0.011
2020-03-06 15:00 | General Metals | 31.94 | % | 378 | AUSOM | AA 413 : *3.08 | No Match : *4.82 |  | < LOD | 1.974 | 82.519 | 0.775 | 12.826 | 0.606 | < LOD | 0.002 | < LOD | 0.002 | 2.378 | 0.731 | < LOD | 0.556 | < LOD | 0.488 | < LOD | 0.191 | 2.064 | 0.2 | < LOD | 0.114 | < LOD | 0.086 | < LOD | 0.059 | 0.053 | 0.018 | < LOD | 0.007 | < LOD | 0.022 | < LOD | 0.034 | < LOD | 0.033 | < LOD | 0.012 | < LOD | 0.011 | < LOD | 0.017 | < LOD | 0.019 | < LOD | 0.038 | < LOD | 0.032 | < LOD | 0.076 | < LOD | 0.002 | < LOD | 0.017 | < LOD | 0.014
2020-03-13 16:10 | General Metals | 31.63 | % | 379 | AUSOM | AA 384 : 0.09 | 384/80/19 : 0.39 |  | < LOD | 0.731 | 84.072 | 0.274 | 10.569 | 0.197 | < LOD | 0.002 | < LOD | 0.002 | < LOD | 0.238 | < LOD | 0.208 | < LOD | 0.059 | 0.291 | 0.041 | 0.821 | 0.05 | < LOD | 0.028 | 0.033 | 0.011 | 3.295 | 0.069 | 0.753 | 0.026 | < LOD | 0.002 | < LOD | 0.005 | < LOD | 0.009 | 0.017 | 0.005 | < LOD | 0.005 | < LOD | 0.003 | < LOD | 0.004 | < LOD | 0.005 | 0.034 | 0.004 | < LOD | 0.009 | < LOD | 0.047 | < LOD | 0.002 | 0.085 | 0.007 | 0.012 | 0.003
2020-03-13 12:44 | General Metals | 30.74 | % | 380 | AUSOM | AA 6063 : *3.26 | 6063/6005 : *3.26 |  | < LOD | 0.74 | 98.564 | 0.415 | 0.47 | 0.065 | < LOD | 0.002 | < LOD | 0.002 | < LOD | 0.351 | < LOD | 0.212 | < LOD | 0.094 | < LOD | 0.073 | 0.834 | 0.07 | < LOD | 0.039 | < LOD | 0.037 | < LOD | 0.019 | 0.021 | 0.006 | < LOD | 0.002 | 0.016 | 0.003 | 0.043 | 0.006 | 0.036 | 0.005 | < LOD | 0.004 | < LOD | 0.004 | < LOD | 0.005 | < LOD | 0.006 | < LOD | 0.007 | < LOD | 0.014 | < LOD | 0.025 | < LOD | 0.002 | 0.006 | 0.003 | < LOD | 0.007
2020-03-16 13:53 | General Metals | 30.35 | % | 382 | AUSOM | AA 3105 : *3.39 | 6063/6005 : *3.60 |  | 1.909 | 0.387 | 95.953 | 0.399 | 0.709 | 0.066 | < LOD | 0.002 | < LOD | 0.002 | < LOD | 0.285 | < LOD | 0.131 | < LOD | 0.095 | 0.34 | 0.055 | 0.794 | 0.062 | < LOD | 0.038 | < LOD | 0.03 | 0.04 | 0.009 | 0.09 | 0.01 | < LOD | 0.002 | < LOD | 0.004 | 0.028 | 0.005 | 0.027 | 0.005 | < LOD | 0.003 | 0.004 | 0.002 | < LOD | 0.004 | < LOD | 0.005 | < LOD | 0.006 | < LOD | 0.009 | < LOD | 0.024 | < LOD | 0.002 | 0.013 | 0.003 | < LOD | 0.005
2020-03-16 13:01 | General Metals | 31.18 | % | 383 | AUSOM | AA 6151 : *3.99 | No Match : *4.02 |  | < LOD | 2.871 | 95.911 | 1.366 | 2.037 | 0.302 | < LOD | 0.002 | < LOD | 0.002 | < LOD | 1.017 | < LOD | 0.618 | < LOD | 0.338 | < LOD | 0.164 | 1.97 | 0.249 | < LOD | 0.126 | < LOD | 0.119 | < LOD | 0.076 | < LOD | 0.036 | < LOD | 0.007 | < LOD | 0.014 | < LOD | 0.031 | < LOD | 0.047 | < LOD | 0.011 | < LOD | 0.015 | < LOD | 0.013 | < LOD | 0.024 | < LOD | 0.023 | < LOD | 0.026 | < LOD | 0.094 | < LOD | 0.002 | < LOD | 0.02 | < LOD | 0.011
2020-03-16 10:17 | General Metals | 31.22 | % | 384 | AUSOM | AA 6005/A : *1.67 | 6063/6005 : *1.80 |  | < LOD | 0.656 | 99.096 | 0.386 | 0.693 | 0.068 | < LOD | 0.002 | < LOD | 0.002 | < LOD | 0.383 | < LOD | 0.175 | < LOD | 0.095 | < LOD | 0.059 | 0.14 | 0.031 | < LOD | 0.021 | < LOD | 0.034 | 0.018 | 0.008 | < LOD | 0.008 | < LOD | 0.002 | < LOD | 0.005 | 0.021 | 0.005 | 0.021 | 0.005 | < LOD | 0.004 | < LOD | 0.003 | < LOD | 0.004 | < LOD | 0.005 | < LOD | 0.01 | < LOD | 0.011 | < LOD | 0.022 | < LOD | 0.002 | < LOD | 0.007 | < LOD | 0.006
2020-03-16 11:26 | General Metals | 31.31 | % | 385 | AUSOM | AA 6005/A : *3.54 | 6063/6005 : *3.70 |  | < LOD | 1.081 | 96.495 | 0.664 | 0.899 | 0.106 | < LOD | 0.002 | < LOD | 0.002 | 2.026 | 0.447 | < LOD | 0.34 | < LOD | 0.146 | < LOD | 0.073 | 0.431 | 0.068 | < LOD | 0.04 | < LOD | 0.068 | < LOD | 0.031 | 0.031 | 0.009 | < LOD | 0.003 | 0.017 | 0.004 | 0.027 | 0.008 | 0.037 | 0.008 | < LOD | 0.006 | < LOD | 0.006 | < LOD | 0.007 | 0.011 | 0.005 | < LOD | 0.017 | < LOD | 0.016 | < LOD | 0.037 | < LOD | 0.002 | < LOD | 0.009 | < LOD | 0.008
2020-03-16 12:28 | General Metals | 31.14 | % | 386 | AUSOM | AA 356 : *2.66 | No Match : *3.26 |  | < LOD | 1.122 | 91.533 | 0.5 | 7.585 | 0.301 | < LOD | 0.002 | < LOD | 0.002 | < LOD | 0.58 | < LOD | 0.271 | < LOD | 0.141 | < LOD | 0.071 | 0.578 | 0.079 | < LOD | 0.057 | < LOD | 0.042 | < LOD | 0.026 | 0.047 | 0.011 | < LOD | 0.003 | 0.026 | 0.004 | 0.062 | 0.009 | 0.053 | 0.009 | < LOD | 0.007 | 0.008 | 0.003 | < LOD | 0.008 | 0.013 | 0.005 | 0.076 | 0.008 | < LOD | 0.019 | < LOD | 0.04 | < LOD | 0.002 | < LOD | 0.008 | < LOD | 0.013
2020-03-13 13:22 | General Metals | 31.44 | % | 387 | AUSOM | AA 6151 : *3.69 | No Match : *4.50 |  | 2.045 | 0.326 | 95.683 | 0.339 | 1.075 | 0.067 | < LOD | 0.002 | < LOD | 0.002 | < LOD | 0.258 | < LOD | 0.113 | 0.35 | 0.06 | 0.085 | 0.031 | 0.595 | 0.046 | < LOD | 0.033 | < LOD | 0.02 | 0.076 | 0.01 | 0.02 | 0.005 | < LOD | 0.002 | < LOD | 0.003 | 0.03 | 0.004 | 0.028 | 0.004 | < LOD | 0.003 | 0.004 | 0.001 | < LOD | 0.003 | < LOD | 0.004 | 0.005 | 0.002 | < LOD | 0.006 | < LOD | 0.026 | < LOD | 0.002 | < LOD | 0.003 | < LOD | 0.004
2020-03-12 16:28 | General Metals | 30.9 | % | 388 | AUSOM | 6063/6005 : *3.36 | AA 6005/A : *3.61 |  | 2.748 | 0.294 | 95.911 | 0.303 | 0.68 | 0.048 | < LOD | 0.002 | < LOD | 0.002 | < LOD | 0.182 | < LOD | 0.113 | < LOD | 0.051 | 0.086 | 0.022 | 0.432 | 0.034 | < LOD | 0.019 | < LOD | 0.013 | 0.069 | 0.008 | 0.009 | 0.003 | < LOD | 0.002 | < LOD | 0.002 | 0.025 | 0.003 | 0.021 | 0.003 | < LOD | 0.002 | 0.003 | 0.001 | < LOD | 0.002 | < LOD | 0.003 | < LOD | 0.003 | < LOD | 0.005 | < LOD | 0.01 | < LOD | 0.002 | 0.003 | 0.001 | < LOD | 0.003
2020-03-13 13:27 | General Metals | 31.1 | % | 389 | AUSOM | 6063/6005 : 0.00 | AA 6005/A : 0.00 |  | < LOD | 0.514 | 98.429 | 0.279 | 0.629 | 0.052 | < LOD | 0.002 | < LOD | 0.002 | < LOD | 0.213 | < LOD | 0.101 | 0.111 | 0.04 | < LOD | 0.03 | 0.31 | 0.034 | < LOD | 0.026 | < LOD | 0.017 | < LOD | 0.011 | 0.017 | 0.004 | < LOD | 0.002 | < LOD | 0.003 | 0.034 | 0.003 | 0.03 | 0.003 | < LOD | 0.003 | 0.003 | 0.001 | < LOD | 0.003 | < LOD | 0.003 | < LOD | 0.004 | < LOD | 0.007 | < LOD | 0.016 | < LOD | 0.002 | 0.006 | 0.002 | < LOD | 0.003
2020-03-04 14:41 | General Metals | 0.16 | % | 391 | AUSOM | AA 1100 : 1.11 | No Match : 1.78 |  |  |  | 99.232 | 0.16 | [6 empty] | < LOD | 2.367 | < LOD | 0.772 | < LOD | 0.72 | < LOD | 0.804 | < LOD | 0.668 | < LOD | 0.191 | < LOD | 0.168 | < LOD | 0.129 | < LOD | 0.12 | < LOD | 0.005 | < LOD | 0.023 | < LOD | 0.049 | < LOD | 0.044 | < LOD | 0.016 | < LOD | 0.018 | < LOD | 0.018 | < LOD | 0.022 | < LOD | 0.038 | < LOD | 0.051 | < LOD | 0.155 | < LOD | 0.002 | < LOD | 0.067 | < LOD | 0.023
2020-03-12 13:37 | General Metals | 31.53 | % | 392 | AUSOM | AA 6151 : *3.04 | No Match : *3.80 |  | < LOD | 0.698 | 98.12 | 0.364 | 0.823 | 0.058 | < LOD | 0.002 | < LOD | 0.002 | < LOD | 0.284 | < LOD | 0.123 | < LOD | 0.089 | < LOD | 0.047 | 0.991 | 0.06 | < LOD | 0.032 | < LOD | 0.033 | < LOD | 0.011 | 0.018 | 0.004 | < LOD | 0.002 | < LOD | 0.003 | < LOD | 0.012 | < LOD | 0.008 | < LOD | 0.005 | < LOD | 0.003 | < LOD | 0.003 | < LOD | 0.004 | < LOD | 0.005 | < LOD | 0.007 | < LOD | 0.02 | < LOD | 0.002 | < LOD | 0.004 | < LOD | 0.006
2020-02-21 14:35 | General Metals | 40.39 | % | 394 | AUSOM | AA 6005/A : 1.50 | 6063/6005 : 1.51 |  | < LOD | 0.851 | 98.934 | 0.473 | 0.659 | 0.059 | < LOD | 0.002 | < LOD | 0.002 | < LOD | 0.443 | < LOD | 0.166 | < LOD | 0.099 | < LOD | 0.042 | 0.279 | 0.04 | < LOD | 0.023 | < LOD | 0.028 | < LOD | 0.014 | < LOD | 0.007 | < LOD | 0.002 | 0.017 | 0.002 | 0.042 | 0.005 | 0.033 | 0.005 | < LOD | 0.004 | 0.003 | 0.002 | < LOD | 0.004 | < LOD | 0.005 | < LOD | 0.006 | < LOD | 0.012 | < LOD | 0.022 | < LOD | 0.002 | 0.006 | 0.003 | < LOD | 0.004
2020-03-06 16:32 | General Metals | 30.3 | % | 395 | AUSOM | AA 6151 : *2.66 | AA 6005/A : *3.00 |  | < LOD | 0.519 | 98.144 | 0.297 | 1.007 | 0.064 | < LOD | 0.002 | < LOD | 0.002 | < LOD | 0.292 | < LOD | 0.125 | < LOD | 0.077 | < LOD | 0.035 | 0.468 | 0.04 | < LOD | 0.022 | < LOD | 0.019 | < LOD | 0.01 | 0.022 | 0.004 | < LOD | 0.002 | < LOD | 0.003 | < LOD | 0.007 | < LOD | 0.007 | < LOD | 0.003 | < LOD | 0.002 | < LOD | 0.003 | < LOD | 0.004 | < LOD | 0.005 | < LOD | 0.007 | < LOD | 0.016 | < LOD | 0.002 | < LOD | 0.003 | < LOD | 0.004
2020-03-04 16:37 | General Metals | 30.38 | % | 396 | AUSOM | AA 6151 : *2.99 | AA 6005/A : *3.35 |  | 1.897 | 0.305 | 96.567 | 0.319 | 0.663 | 0.053 | < LOD | 0.002 | < LOD | 0.002 | < LOD | 0.22 | < LOD | 0.097 | 0.189 | 0.046 | 0.053 | 0.025 | 0.54 | 0.043 | < LOD | 0.025 | < LOD | 0.02 | 0.012 | 0.005 | 0.012 | 0.003 | < LOD | 0.002 | < LOD | 0.003 | 0.028 | 0.003 | 0.028 | 0.003 | < LOD | 0.003 | 0.003 | 0.001 | < LOD | 0.003 | < LOD | 0.003 | < LOD | 0.004 | < LOD | 0.006 | < LOD | 0.022 | < LOD | 0.002 | 0.004 | 0.002 | < LOD | 0.003
2020-02-21 14:02 | General Metals | 41.31 | % | 397 | AUSOM | AA 6151 : *2.98 | No Match : *4.17 |  | < LOD | 0.656 | 98.04 | 0.353 | 1.064 | 0.058 | < LOD | 0.002 | < LOD | 0.002 | < LOD | 0.321 | < LOD | 0.139 | < LOD | 0.081 | < LOD | 0.05 | 0.741 | 0.052 | < LOD | 0.029 | < LOD | 0.022 | 0.023 | 0.007 | 0.052 | 0.007 | < LOD | 0.002 | < LOD | 0.004 | < LOD | 0.008 | < LOD | 0.008 | < LOD | 0.003 | < LOD | 0.004 | < LOD | 0.003 | < LOD | 0.006 | < LOD | 0.005 | < LOD | 0.007 | < LOD | 0.019 | < LOD | 0.002 | 0.005 | 0.002 | < LOD | 0.004
2020-03-06 17:01 | General Metals | 30.96 | % | 398 | AUSOM | 6063/6005 : *2.29 | No Match : *2.93 |  | 1.752 | 0.307 | 97.181 | 0.32 | 0.369 | 0.044 | < LOD | 0.002 | < LOD | 0.002 | < LOD | 0.186 | < LOD | 0.087 | 0.237 | 0.049 | < LOD | 0.066 | 0.36 | 0.035 | < LOD | 0.022 | < LOD | 0.016 | < LOD | 0.009 | 0.008 | 0.003 | < LOD | 0.002 | < LOD | 0.003 | 0.035 | 0.003 | 0.032 | 0.003 | < LOD | 0.002 | 0.003 | 0.001 | < LOD | 0.002 | < LOD | 0.003 | < LOD | 0.004 | < LOD | 0.006 | < LOD | 0.015 | < LOD | 0.002 | < LOD | 0.003 | < LOD | 0.003
2020-03-04 15:39 | General Metals | 31.86 | % | 399 | AUSOM | 6063/6005 : *1.67 | AA 6005/A : *1.67 |  | < LOD | 0.674 | 99.11 | 0.385 | 0.618 | 0.055 | < LOD | 0.002 | < LOD | 0.002 | < LOD | 0.362 | < LOD | 0.166 | < LOD | 0.083 | < LOD | 0.041 | 0.252 | 0.034 | < LOD | 0.029 | < LOD | 0.021 | < LOD | 0.012 | 0.011 | 0.004 | < LOD | 0.002 | < LOD | 0.004 | < LOD | 0.011 | < LOD | 0.012 | < LOD | 0.003 | < LOD | 0.004 | < LOD | 0.004 | < LOD | 0.006 | < LOD | 0.005 | < LOD | 0.008 | < LOD | 0.017 | < LOD | 0.002 | 0.005 | 0.002 | < LOD | 0.004
2020-03-06 16:28 | General Metals | 31.65 | % | 400 | AUSOM | 384/80/19 : *3.23 | No Match : *3.83 |  | < LOD | 0.746 | 90.568 | 0.339 | 8.782 | 0.224 | < LOD | 0.002 | < LOD | 0.002 | < LOD | 0.464 | < LOD | 0.175 | < LOD | 0.118 | < LOD | 0.081 | 0.559 | 0.051 | < LOD | 0.03 | < LOD | 0.03 | 0.049 | 0.01 | 0.039 | 0.007 | < LOD | 0.002 | < LOD | 0.004 | < LOD | 0.01 | < LOD | 0.014 | < LOD | 0.004 | < LOD | 0.004 | < LOD | 0.005 | < LOD | 0.005 | < LOD | 0.007 | < LOD | 0.014 | < LOD | 0.02 | < LOD | 0.002 | < LOD | 0.006 | < LOD | 0.005
2020-03-13 16:31 | General Metals | 30.8 | % | 403 | AUSOM | AA 6151 : *3.02 | No Match : *3.59 |  | < LOD | 0.484 | 98.201 | 0.275 | 0.823 | 0.058 | < LOD | 0.002 | < LOD | 0.002 | < LOD | 0.258 | < LOD | 0.104 | < LOD | 0.084 | < LOD | 0.034 | 0.828 | 0.054 | < LOD | 0.029 | < LOD | 0.028 | < LOD | 0.01 | 0.081 | 0.008 | < LOD | 0.002 | < LOD | 0.004 | 0.025 | 0.004 | 0.024 | 0.004 | < LOD | 0.003 | 0.004 | 0.001 | < LOD | 0.003 | < LOD | 0.004 | < LOD | 0.005 | < LOD | 0.006 | < LOD | 0.018 | < LOD | 0.002 | 0.005 | 0.002 | < LOD | 0.004
2020-03-16 17:30 | General Metals | 31.16 | % | 405 | AUSOM | AA 3105 : *2.29 | 6063/6005 : *2.64 |  | 1.951 | 0.363 | 96.633 | 0.392 | 0.42 | 0.056 | < LOD | 0.002 | < LOD | 0.002 | < LOD | 0.305 | < LOD | 0.15 | < LOD | 0.093 | 0.35 | 0.053 | 0.466 | 0.046 | < LOD | 0.046 | 0.057 | 0.014 | 0.014 | 0.007 | 0.024 | 0.005 | < LOD | 0.002 | < LOD | 0.004 | < LOD | 0.008 | < LOD | 0.008 | < LOD | 0.003 | < LOD | 0.003 | < LOD | 0.004 | < LOD | 0.005 | < LOD | 0.008 | < LOD | 0.009 | < LOD | 0.019 | < LOD | 0.002 | < LOD | 0.006 | 0.007 | 0.002
2020-03-13 15:09 | General Metals | 31.63 | % | 406 | AUSOM | AA 6151 : *2.48 | 6063/6005 : *2.56 |  | 1.602 | 0.362 | 96.741 | 0.38 | 0.663 | 0.062 | < LOD | 0.002 | < LOD | 0.002 | < LOD | 0.281 | < LOD | 0.112 | 0.315 | 0.065 | 0.103 | 0.036 | 0.439 | 0.045 | < LOD | 0.026 | < LOD | 0.019 | 0.029 | 0.008 | 0.012 | 0.004 | < LOD | 0.002 | < LOD | 0.004 | 0.041 | 0.004 | 0.039 | 0.004 | < LOD | 0.003 | 0.005 | 0.001 | < LOD | 0.003 | < LOD | 0.004 | < LOD | 0.005 | < LOD | 0.007 | < LOD | 0.02 | < LOD | 0.002 | 0.006 | 0.002 | < LOD | 0.004
2020-03-13 12:15 | General Metals | 30.78 | % | 407 | AUSOM | AA 6005/A : *3.72 | No Match : *4.05 |  | < LOD | 1.639 | 96.823 | 0.881 | 0.838 | 0.151 | < LOD | 0.002 | < LOD | 0.002 | < LOD | 0.899 | < LOD | 0.303 | < LOD | 0.169 | < LOD | 0.156 | 2.063 | 0.179 | < LOD | 0.099 | < LOD | 0.059 | < LOD | 0.039 | < LOD | 0.02 | < LOD | 0.007 | 0.034 | 0.006 | 0.073 | 0.012 | 0.084 | 0.012 | < LOD | 0.009 | 0.01 | 0.004 | < LOD | 0.01 | 0.016 | 0.006 | < LOD | 0.015 | < LOD | 0.03 | < LOD | 0.073 | < LOD | 0.002 | < LOD | 0.013 | < LOD | 0.012
2020-03-13 15:26 | General Metals | 30.18 | % | 408 | AUSOM | AA 383 : *2.59 | No Match : *4.11 |  | < LOD | 0.553 | 81.84 | 0.249 | 12.8 | 0.205 | < LOD | 0.002 | < LOD | 0.002 | < LOD | 0.29 | < LOD | 0.191 | < LOD | 0.074 | 0.224 | 0.038 | 0.97 | 0.054 | < LOD | 0.031 | 0.079 | 0.014 | 2.257 | 0.052 | 1.517 | 0.037 | < LOD | 0.003 | < LOD | 0.004 | < LOD | 0.009 | 0.02 | 0.005 | < LOD | 0.003 | < LOD | 0.003 | < LOD | 0.004 | < LOD | 0.005 | 0.031 | 0.004 | 0.01 | 0.004 | < LOD | 0.066 | < LOD | 0.002 | 0.156 | 0.009 | 0.025 | 0.004
2020-03-16 11:15 | General Metals | 30.5 | % | 409 | AUSOM | AA 1100 : *3.64 | AA 6151 : *3.77 |  | < LOD | 1.549 | 96.936 | 0.873 | 1.65 | 0.203 | < LOD | 0.002 | < LOD | 0.002 | < LOD | 0.949 | < LOD | 0.461 | < LOD | 0.214 | < LOD | 0.14 | 1.114 | 0.127 | < LOD | 0.073 | < LOD | 0.099 | 0.098 | 0.026 | 0.038 | 0.013 | < LOD | 0.005 | 0.022 | 0.006 | 0.028 | 0.013 | < LOD | 0.024 | < LOD | 0.01 | < LOD | 0.013 | < LOD | 0.016 | < LOD | 0.014 | < LOD | 0.017 | < LOD | 0.035 | < LOD | 0.055 | < LOD | 0.002 | < LOD | 0.011 | < LOD | 0.013
2020-03-16 14:44 | General Metals | 31.26 | % | 411 | AUSOM | AA 6005/A : *3.92 | No Match : *4.21 |  | 0.66 | 0.289 | 96.431 | 0.292 | 0.956 | 0.062 | < LOD | 0.002 | < LOD | 0.002 | < LOD | 0.2 | < LOD | 0.115 | < LOD | 0.063 | 0.044 | 0.021 | 1.634 | 0.07 | < LOD | 0.039 | < LOD | 0.017 | 0.078 | 0.01 | 0.052 | 0.006 | < LOD | 0.002 | < LOD | 0.003 | 0.034 | 0.003 | 0.031 | 0.003 | < LOD | 0.003 | 0.003 | 0.001 | < LOD | 0.003 | < LOD | 0.003 | < LOD | 0.004 | < LOD | 0.007 | < LOD | 0.017 | < LOD | 0.002 | 0.01 | 0.002 | 0.005 | 0.002
2020-03-11 15:58 | General Metals | 30.9 | % | 412 | AUSOM | AA 6061 : *3.28 | AA 6151 : *3.52 |  | < LOD | 1.755 | 96.376 | 0.965 | 0.446 | 0.107 | < LOD | 0.002 | < LOD | 0.002 | 1.634 | 0.543 | < LOD | 0.461 | 0.376 | 0.149 | < LOD | 0.167 | 0.803 | 0.109 | < LOD | 0.083 | < LOD | 0.07 | 0.108 | 0.026 | 0.089 | 0.018 | < LOD | 0.005 | < LOD | 0.011 | < LOD | 0.024 | < LOD | 0.035 | < LOD | 0.009 | < LOD | 0.007 | < LOD | 0.01 | < LOD | 0.014 | < LOD | 0.024 | < LOD | 0.022 | < LOD | 0.055 | < LOD | 0.002 | < LOD | 0.019 | < LOD | 0.012
2020-03-12 14:08 | General Metals | 31.52 | % | 413 | AUSOM | AA 1100 : *3.65 | AA 6151 : *3.72 |  | < LOD | 2.569 | 96.184 | 1.383 | 2.03 | 0.327 | < LOD | 0.002 | < LOD | 0.002 | < LOD | 1.48 | < LOD | 0.721 | < LOD | 0.358 | < LOD | 0.228 | 1.583 | 0.198 | < LOD | 0.123 | < LOD | 0.095 | 0.077 | 0.035 | 0.092 | 0.025 | < LOD | 0.009 | 0.021 | 0.01 | < LOD | 0.044 | < LOD | 0.063 | < LOD | 0.015 | < LOD | 0.014 | < LOD | 0.025 | < LOD | 0.028 | < LOD | 0.033 | < LOD | 0.057 | < LOD | 0.158 | < LOD | 0.002 | < LOD | 0.02 | < LOD | 0.023
2020-03-13 15:38 | General Metals | 31.47 | % | 414 | AUSOM | 6063/6005 : 0.92 | AA 6005/A : 0.92 |  | < LOD | 0.499 | 98.624 | 0.279 | 0.635 | 0.051 | < LOD | 0.002 | < LOD | 0.002 | < LOD | 0.229 | < LOD | 0.118 | < LOD | 0.078 | < LOD | 0.056 | 0.275 | 0.032 | < LOD | 0.019 | < LOD | 0.016 | 0.034 | 0.007 | 0.015 | 0.004 | < LOD | 0.002 | < LOD | 0.003 | 0.018 | 0.003 | 0.02 | 0.003 | < LOD | 0.003 | 0.003 | 0.001 | < LOD | 0.003 | < LOD | 0.004 | < LOD | 0.004 | < LOD | 0.009 | < LOD | 0.014 | < LOD | 0.002 | < LOD | 0.003 | < LOD | 0.003
2020-03-13 15:50 | General Metals | 31.92 | % | 415 | AUSOM | AA 383 : 0.34 | No Match : *1.89 |  | < LOD | 0.615 | 84.184 | 0.299 | 10.073 | 0.197 | < LOD | 0.002 | < LOD | 0.002 | < LOD | 0.42 | < LOD | 0.227 | < LOD | 0.101 | 0.259 | 0.042 | 0.897 | 0.055 | < LOD | 0.032 | 0.086 | 0.015 | 2.824 | 0.062 | 1.505 | 0.039 | < LOD | 0.003 | < LOD | 0.005 | < LOD | 0.01 | < LOD | 0.01 | < LOD | 0.004 | < LOD | 0.003 | < LOD | 0.005 | < LOD | 0.008 | 0.03 | 0.004 | < LOD | 0.015 | < LOD | 0.07 | < LOD | 0.002 | 0.127 | 0.009 | 0.013 | 0.004
2020-03-04 15:05 | General Metals | 32.23 | % | 418 | AUSOM | AA 384 : *2.26 | 384/80/19 : *2.68 |  | < LOD | 0.987 | 81.696 | 0.379 | 11.252 | 0.274 | < LOD | 0.002 | < LOD | 0.002 | < LOD | 0.417 | < LOD | 0.181 | 0.177 | 0.07 | 0.352 | 0.067 | 1.626 | 0.098 | < LOD | 0.057 | 0.111 | 0.025 | 3.06 | 0.093 | 1.341 | 0.051 | < LOD | 0.005 | 0.016 | 0.004 | < LOD | 0.018 | < LOD | 0.018 | < LOD | 0.008 | < LOD | 0.007 | < LOD | 0.008 | < LOD | 0.014 | 0.079 | 0.008 | < LOD | 0.023 | < LOD | 0.097 | < LOD | 0.002 | 0.188 | 0.015 | 0.075 | 0.01
2020-03-13 15:18 | General Metals | 30.27 | % | 420 | AUSOM | 5052/56 : 2.11 | No Match : *2.34 |  | < LOD | 0.797 | 98.957 | 0.438 | 0.456 | 0.072 | < LOD | 0.002 | < LOD | 0.002 | < LOD | 0.359 | < LOD | 0.146 | < LOD | 0.106 | < LOD | 0.045 | 0.451 | 0.057 | < LOD | 0.033 | < LOD | 0.028 | < LOD | 0.025 | < LOD | 0.009 | < LOD | 0.002 | 0.018 | 0.003 | 0.047 | 0.006 | 0.048 | 0.006 | < LOD | 0.005 | < LOD | 0.004 | < LOD | 0.005 | < LOD | 0.006 | < LOD | 0.007 | < LOD | 0.009 | < LOD | 0.036 | < LOD | 0.002 | < LOD | 0.005 | < LOD | 0.005
2020-03-11 15:46 | General Metals | 30.27 | % | 421 | AUSOM | 6063/6005 : 0.78 | No Match : 1.39 |  | < LOD | 0.626 | 98.578 | 0.338 | 0.487 | 0.055 | < LOD | 0.002 | < LOD | 0.002 | < LOD | 0.23 | < LOD | 0.166 | < LOD | 0.06 | 0.113 | 0.032 | 0.34 | 0.039 | < LOD | 0.023 | < LOD | 0.031 | < LOD | 0.011 | 0.007 | 0.003 | < LOD | 0.002 | < LOD | 0.004 | 0.034 | 0.004 | 0.034 | 0.004 | < LOD | 0.003 | 0.004 | 0.001 | < LOD | 0.003 | < LOD | 0.004 | < LOD | 0.007 | < LOD | 0.01 | < LOD | 0.016 | < LOD | 0.002 | < LOD | 0.004 | < LOD | 0.005
2020-03-16 20:10 | General Metals | 15.95 | % | 422 | AUSOM | AA 384 : *3.85 | No Match : *4.00 |  | < LOD | 2.487 | 77.8 | 0.779 | 13.163 | 0.615 | < LOD | 0.002 | < LOD | 0.002 | < LOD | 0.352 | < LOD | 0.188 | < LOD | 0.18 | 0.249 | 0.058 | 1.181 | 0.092 | < LOD | 0.051 | 0.054 | 0.022 | 6.866 | 0.296 | 0.566 | 0.041 | < LOD | 0.005 | < LOD | 0.008 | < LOD | 0.018 | < LOD | 0.018 | < LOD | 0.007 | < LOD | 0.006 | < LOD | 0.013 | < LOD | 0.015 | 0.031 | 0.007 | < LOD | 0.021 | < LOD | 0.078 | < LOD | 0.002 | 0.081 | 0.012 | < LOD | 0.011
2020-03-16 20:05 | General Metals | 20.36 | % | 430 | AUSOM | AA 383 : *3.39 | AA 384 : *3.50 |  | < LOD | 1.377 | 82.426 | 0.475 | 10.99 | 0.353 | < LOD | 0.002 | < LOD | 0.002 | < LOD | 0.308 | < LOD | 0.121 | < LOD | 0.095 | 0.213 | 0.044 | 1.319 | 0.079 | < LOD | 0.041 | 0.028 | 0.013 | 1.581 | 0.062 | 2.341 | 0.076 | < LOD | 0.004 | < LOD | 0.005 | 0.017 | 0.005 | 0.026 | 0.005 | < LOD | 0.004 | < LOD | 0.004 | < LOD | 0.005 | < LOD | 0.006 | 0.037 | 0.005 | < LOD | 0.01 | < LOD | 0.139 | < LOD | 0.002 | 0.164 | 0.012 | < LOD | 0.007
2020-03-16 19:47 | General Metals | 31.96 | % | 432 | AUSOM | AA 413 : *1.70 | No Match : *3.82 |  | < LOD | 0.538 | 87.279 | 0.248 | 11.327 | 0.206 | < LOD | 0.002 | < LOD | 0.002 | < LOD | 0.334 | < LOD | 0.16 | < LOD | 0.072 | < LOD | 0.067 | 0.488 | 0.041 | < LOD | 0.026 | < LOD | 0.025 | 0.063 | 0.009 | 0.044 | 0.006 | < LOD | 0.002 | < LOD | 0.003 | < LOD | 0.008 | < LOD | 0.007 | < LOD | 0.004 | < LOD | 0.004 | < LOD | 0.005 | < LOD | 0.004 | < LOD | 0.005 | < LOD | 0.01 | < LOD | 0.016 | < LOD | 0.002 | < LOD | 0.005 | < LOD | 0.003
2020-03-16 19:52 | General Metals | 30.6 | % | 437 | AUSOM | AA 413 : *2.38 | No Match : *4.34 |  | < LOD | 0.598 | 84.74 | 0.282 | 13.649 | 0.259 | < LOD | 0.002 | < LOD | 0.002 | < LOD | 0.437 | < LOD | 0.176 | < LOD | 0.12 | 0.298 | 0.053 | 1.071 | 0.072 | < LOD | 0.04 | < LOD | 0.035 | 0.115 | 0.014 | 0.116 | 0.012 | < LOD | 0.002 | < LOD | 0.004 | < LOD | 0.01 | < LOD | 0.013 | < LOD | 0.003 | < LOD | 0.003 | < LOD | 0.007 | < LOD | 0.005 | < LOD | 0.006 | < LOD | 0.008 | < LOD | 0.027 | < LOD | 0.002 | 0.008 | 0.003 | < LOD | 0.007
2020-03-16 19:13 | General Metals | 30.92 | % | 439 | AUSOM | AA 413 : *3.82 | 384/80/19 : *3.82 |  | 0.761 | 0.276 | 89.438 | 0.251 | 8.411 | 0.17 | < LOD | 0.002 | < LOD | 0.002 | < LOD | 0.284 | < LOD | 0.119 | < LOD | 0.084 | 0.234 | 0.035 | 0.745 | 0.045 | < LOD | 0.025 | 0.02 | 0.009 | 0.089 | 0.009 | 0.067 | 0.007 | < LOD | 0.002 | < LOD | 0.003 | < LOD | 0.006 | < LOD | 0.009 | < LOD | 0.004 | < LOD | 0.002 | < LOD | 0.003 | < LOD | 0.004 | < LOD | 0.004 | < LOD | 0.006 | < LOD | 0.015 | < LOD | 0.002 | 0.011 | 0.002 | < LOD | 0.004
2020-03-16 19:12 | General Metals | 10.18 | % | 439 | AUSOM | AA 5005 : *2.15 | No Match : *3.22 |  |  |  | 98.573 | 0.048 | [6 empty] | < LOD | 0.279 | < LOD | 0.148 | < LOD | 0.057 | 0.198 | 0.033 | 0.786 | 0.049 | < LOD | 0.024 | < LOD | 0.016 | 0.086 | 0.009 | 0.057 | 0.006 | < LOD | 0.002 | < LOD | 0.003 | < LOD | 0.006 | < LOD | 0.006 | < LOD | 0.002 | < LOD | 0.003 | < LOD | 0.004 | < LOD | 0.003 | < LOD | 0.004 | < LOD | 0.009 | < LOD | 0.022 | < LOD | 0.002 | 0.009 | 0.002 | < LOD | 0.003
2020-03-16 19:49 | General Metals | 15.1 | % | 441 | AUSOM | AA 413 : *3.97 | No Match : *4.74 |  | < LOD | 2.753 | 84.201 | 0.87 | 10.822 | 0.634 | < LOD | 0.002 | < LOD | 0.002 | < LOD | 0.757 | < LOD | 0.363 | < LOD | 0.132 | 0.101 | 0.044 | 4.485 | 0.263 | < LOD | 0.081 | < LOD | 0.037 | 0.085 | 0.016 | 0.147 | 0.017 | < LOD | 0.003 | < LOD | 0.007 | < LOD | 0.015 | < LOD | 0.021 | < LOD | 0.005 | < LOD | 0.005 | < LOD | 0.006 | < LOD | 0.012 | < LOD | 0.01 | < LOD | 0.018 | < LOD | 0.038 | < LOD | 0.002 | 0.012 | 0.004 | < LOD | 0.011
2020-03-16 19:58 | General Metals | 30.67 | % | 444 | AUSOM | AA 383 : *2.79 | No Match : *3.45 |  | < LOD | 0.601 | 81.386 | 0.291 | 12.322 | 0.217 | < LOD | 0.002 | < LOD | 0.002 | < LOD | 0.457 | < LOD | 0.192 | < LOD | 0.088 | 0.247 | 0.043 | 1.359 | 0.069 | < LOD | 0.041 | 0.1 | 0.017 | 2.778 | 0.064 | 1.489 | 0.04 | < LOD | 0.003 | < LOD | 0.006 | < LOD | 0.011 | < LOD | 0.011 | < LOD | 0.004 | < LOD | 0.004 | < LOD | 0.005 | < LOD | 0.008 | 0.039 | 0.005 | < LOD | 0.01 | < LOD | 0.074 | < LOD | 0.002 | 0.151 | 0.01 | 0.045 | 0.006
2020-03-16 19:34 | General Metals | 31.3 | % | 446 | AUSOM | AA 413 : 1.31 | No Match : *4.11 |  | < LOD | 0.612 | 85.267 | 0.258 | 13.104 | 0.23 | < LOD | 0.002 | < LOD | 0.002 | < LOD | 0.405 | < LOD | 0.15 | < LOD | 0.072 | 0.196 | 0.036 | 0.698 | 0.047 | < LOD | 0.027 | < LOD | 0.019 | 0.208 | 0.015 | 0.305 | 0.015 | < LOD | 0.002 | < LOD | 0.003 | < LOD | 0.007 | < LOD | 0.007 | < LOD | 0.003 | < LOD | 0.003 | < LOD | 0.003 | < LOD | 0.004 | 0.012 | 0.003 | < LOD | 0.01 | < LOD | 0.028 | < LOD | 0.002 | 0.079 | 0.006 | < LOD | 0.006
2020-03-16 20:07 | General Metals | 15.39 | % | 448 | AUSOM | AA 384 : *3.73 | 384/80/19 : *3.89 |  | < LOD | 1.791 | 78.205 | 0.634 | 13.03 | 0.515 | < LOD | 0.002 | < LOD | 0.002 | < LOD | 0.433 | < LOD | 0.169 | < LOD | 0.102 | 0.396 | 0.061 | 1.525 | 0.09 | < LOD | 0.05 | 0.066 | 0.019 | 4.998 | 0.177 | 1.471 | 0.062 | < LOD | 0.004 | < LOD | 0.008 | < LOD | 0.016 | < LOD | 0.016 | < LOD | 0.009 | < LOD | 0.005 | < LOD | 0.011 | < LOD | 0.012 | 0.083 | 0.008 | < LOD | 0.023 | < LOD | 0.091 | < LOD | 0.002 | 0.143 | 0.013 | 0.018 | 0.006
2020-03-16 20:15 | General Metals | 13.1 | % | 457 | AUSOM | AA 384 : *3.79 | No Match : *4.19 |  | < LOD | 2.53 | 78.749 | 0.775 | 14.373 | 0.694 | < LOD | 0.002 | < LOD | 0.002 | < LOD | 0.302 | < LOD | 0.178 | 0.14 | 0.046 | 0.253 | 0.042 | 1.964 | 0.107 | < LOD | 0.044 | 0.058 | 0.014 | 3.426 | 0.17 | 0.663 | 0.039 | < LOD | 0.002 | < LOD | 0.005 | < LOD | 0.01 | < LOD | 0.01 | < LOD | 0.007 | < LOD | 0.003 | < LOD | 0.004 | < LOD | 0.007 | 0.024 | 0.004 | < LOD | 0.013 | < LOD | 0.047 | < LOD | 0.002 | 0.083 | 0.008 | 0.013 | 0.004
2020-03-16 20:16 | General Metals | 15.18 | % | 468 | AUSOM | AA 384 : *2.31 | 384/80/19 : *2.50 |  | < LOD | 9.083 | 79.387 | 2.47 | 12.034 | 1.599 | < LOD | 0.002 | < LOD | 0.002 | < LOD | 0.719 | < LOD | 0.492 | < LOD | 0.322 | 0.331 | 0.142 | 1.995 | 0.321 | < LOD | 0.122 | < LOD | 0.123 | 3.907 | 0.579 | 1.215 | 0.192 | < LOD | 0.015 | < LOD | 0.019 | < LOD | 0.037 | 0.043 | 0.019 | < LOD | 0.023 | < LOD | 0.011 | < LOD | 0.025 | < LOD | 0.021 | 0.05 | 0.016 | < LOD | 0.039 | < LOD | 0.388 | < LOD | 0.002 | 0.33 | 0.063 | < LOD | 0.036
2020-03-16 17:41 | General Metals | 31.79 | % | 644 | AUSOM | SS-304 : *3.04 | 17-7PH : *3.36 |  | < LOD | 0.002 | 4.863 | 0.594 | 0.674 | 0.086 | < LOD | 0.106 | < LOD | 0.042 | < LOD | 0.268 | < LOD | 0.192 | 17.205 | 0.303 | 1.788 | 0.235 | 66.64 | 0.688 | < LOD | 0.55 | 7.595 | 0.341 | 0.463 | 0.109 | 0.092 | 0.038 | < LOD | 0.016 | < LOD | 0.024 | < LOD | 0.053 | 0.252 | 0.033 | < LOD | 0.022 | < LOD | 0.013 | < LOD | 0.022 | < LOD | 0.029 | < LOD | 0.035 | < LOD | 0.052 | < LOD | 0.198 | < LOD | 0.002 | < LOD | 0.031 | < LOD | 0.036
2020-03-16 19:54 | General Metals | 31.61 | % | 710 | AUSOM | 6063/6005 : *1.74 | No Match : *2.68 |  | < LOD | 0.562 | 98.897 | 0.302 | 0.569 | 0.05 | < LOD | 0.002 | < LOD | 0.002 | < LOD | 0.227 | < LOD | 0.104 | < LOD | 0.076 | 0.073 | 0.024 | 0.388 | 0.035 | < LOD | 0.02 | < LOD | 0.015 | < LOD | 0.009 | 0.01 | 0.003 | < LOD | 0.002 | < LOD | 0.003 | 0.021 | 0.003 | 0.023 | 0.003 | < LOD | 0.002 | 0.004 | 0.001 | < LOD | 0.003 | < LOD | 0.003 | < LOD | 0.004 | < LOD | 0.006 | < LOD | 0.023 | < LOD | 0.002 | 0.004 | 0.002 | < LOD | 0.004
2020-03-16 20:17 | General Metals | 13.52 | % | 737 | AUSOM | AA 383 : *3.39 | No Match : *3.96 |  | < LOD | 1.84 | 78.169 | 0.735 | 15.366 | 0.692 | < LOD | 0.002 | < LOD | 0.002 | < LOD | 0.424 | < LOD | 0.159 | 0.101 | 0.047 | 0.316 | 0.049 | 1.381 | 0.081 | < LOD | 0.04 | 0.122 | 0.019 | 2.683 | 0.113 | 1.392 | 0.061 | < LOD | 0.004 | < LOD | 0.006 | < LOD | 0.012 | < LOD | 0.012 | < LOD | 0.005 | < LOD | 0.004 | < LOD | 0.008 | < LOD | 0.01 | 0.04 | 0.005 | < LOD | 0.011 | < LOD | 0.083 | < LOD | 0.002 | 0.307 | 0.018 | 0.024 | 0.005
2020-03-16 20:09 | General Metals | 15.49 | % | 739 | AUSOM | AA 384 : *3.80 | No Match : *4.13 |  | < LOD | 1.655 | 77.314 | 0.551 | 15.808 | 0.509 | < LOD | 0.002 | < LOD | 0.002 | < LOD | 0.509 | < LOD | 0.218 | < LOD | 0.106 | 0.204 | 0.04 | 1.266 | 0.072 | < LOD | 0.068 | 0.154 | 0.02 | 3.187 | 0.11 | 1.677 | 0.061 | < LOD | 0.004 | < LOD | 0.006 | < LOD | 0.012 | 0.019 | 0.006 | < LOD | 0.006 | < LOD | 0.004 | < LOD | 0.005 | < LOD | 0.009 | 0.043 | 0.005 | < LOD | 0.011 | < LOD | 0.078 | < LOD | 0.002 | 0.289 | 0.016 | 0.033 | 0.006
2020-03-16 20:02 | General Metals | 15.64 | % | 756 | AUSOM | AA 384 : *3.85 | No Match : *4.27 |  | < LOD | 1.861 | 79.835 | 0.686 | 9.549 | 0.459 | < LOD | 0.002 | < LOD | 0.002 | < LOD | 0.462 | < LOD | 0.229 | < LOD | 0.143 | 0.234 | 0.048 | 1.258 | 0.079 | < LOD | 0.044 | 0.097 | 0.02 | 4.978 | 0.173 | 3.797 | 0.131 | < LOD | 0.006 | 0.024 | 0.005 | < LOD | 0.017 | 0.022 | 0.009 | < LOD | 0.007 | < LOD | 0.007 | < LOD | 0.008 | < LOD | 0.013 | 0.041 | 0.007 | < LOD | 0.017 | < LOD | 0.158 | < LOD | 0.002 | 0.136 | 0.014 | 0.018 | 0.006
2020-03-16 19:51 | General Metals | 30.34 | % | 758 | AUSOM | AA 413 : 0.84 | No Match : *4.12 |  | < LOD | 0.571 | 86.079 | 0.292 | 13.006 | 0.263 | < LOD | 0.002 | < LOD | 0.002 | < LOD | 0.45 | < LOD | 0.194 | < LOD | 0.103 | < LOD | 0.064 | 0.431 | 0.048 | < LOD | 0.033 | < LOD | 0.032 | < LOD | 0.021 | 0.031 | 0.007 | < LOD | 0.002 | < LOD | 0.005 | < LOD | 0.01 | < LOD | 0.01 | < LOD | 0.004 | < LOD | 0.003 | < LOD | 0.006 | < LOD | 0.006 | < LOD | 0.007 | 0.413 | 0.012 | < LOD | 0.022 | < LOD | 0.002 | < LOD | 0.006 | < LOD | 0.005
2020-03-16 20:07 | General Metals | 13.59 | % | 765 | AUSOM | AA 413 : *3.20 | No Match : *4.77 |  | < LOD | 1.815 | 81.712 | 0.675 | 15.192 | 0.689 | < LOD | 0.002 | < LOD | 0.002 | < LOD | 0.356 | < LOD | 0.174 | < LOD | 0.086 | 0.213 | 0.042 | 1.723 | 0.098 | < LOD | 0.042 | 0.053 | 0.014 | 0.678 | 0.039 | 0.318 | 0.021 | < LOD | 0.002 | < LOD | 0.004 | < LOD | 0.009 | < LOD | 0.009 | < LOD | 0.003 | < LOD | 0.003 | < LOD | 0.005 | < LOD | 0.005 | 0.008 | 0.003 | < LOD | 0.008 | < LOD | 0.034 | < LOD | 0.002 | 0.057 | 0.006 | < LOD | 0.006
2020-03-16 20:14 | General Metals | 15.75 | % | 776 | AUSOM | AA 413 : *3.52 | No Match : *4.51 |  | < LOD | 10.668 | 83.068 | 3.529 | 10.142 | 1.955 | < LOD | 0.002 | < LOD | 0.002 | < LOD | 4.032 | < LOD | 1.356 | < LOD | 0.575 | 3.389 | 0.728 | 2.93 | 0.596 | < LOD | 0.258 | < LOD | 0.224 | < LOD | 0.181 | 0.309 | 0.09 | < LOD | 0.02 | < LOD | 0.066 | < LOD | 0.097 | < LOD | 0.127 | < LOD | 0.035 | < LOD | 0.032 | < LOD | 0.047 | < LOD | 0.058 | < LOD | 0.066 | < LOD | 0.129 | < LOD | 0.236 | < LOD | 0.002 | < LOD | 0.04 | < LOD | 0.04

## No Match
Time | Type | Duration | Units | SAMPLE | HEAT | Alloy1 | Alloy2 | Flags | Mg | Mg Error | Al | Al Error | Si | Si Error | P | P Error | S | S Error | Ti | Ti Error | V | V Error | Cr | Cr Error | Mn | Mn Error | Fe | Fe Error | Co | Co Error | Ni | Ni Error | Cu | Cu Error | Zn | Zn Error | Se | Se Error | Zr | Zr Error | Nb | Nb Error | Mo | Mo Error | Ru | Ru Error | Pd | Pd Error | Ag | Ag Error | Cd | Cd Error | Sn | Sn Error | Sb | Sb Error | W | W Error | Au | Au Error | Pb | Pb Error | Bi | Bi Error | Br | Br Error | Hf | Hf Error | Ta | Ta Error | Re | Re Error | LEC | LEC Error
2020-03-16 17:58 | General Metals | 16.81 | % | 44 | AUSOM | SS-321 : 2.31 | SS-304 : 2.33 |  | < LOD | 0.002 | < LOD | 33.325 | < LOD | 15.106 | < LOD | 7.924 | < LOD | 2.863 | < LOD | 1.952 | < LOD | 0.835 | 16.928 | 2.803 | < LOD | 2.507 | 69.195 | 10.237 | < LOD | 4.826 | 9.747 | 3.286 | < LOD | 4.299 | < LOD | 1.852 | < LOD | 0.379 | < LOD | 0.363 | < LOD | 0.758 | < LOD | 0.927 | < LOD | 0.395 | < LOD | 0.238 | < LOD | 0.314 | < LOD | 0.415 | < LOD | 0.457 | < LOD | 0.708 | < LOD | 5.045 | < LOD | 0.002 | < LOD | 0.607 | < LOD | 0.624
2020-03-16 18:06 | General Metals | 9.3 | % | 103 | AUSOM | SS-321 : 2.03 | No Match : *2.28 |  |  |  | < LOD | 80 | [6 empty] | < LOD | 0.373 | < LOD | 0.317 | 16.519 | 0.513 | 1.185 | 0.384 | 71.538 | 0.977 | < LOD | 0.996 | 9.088 | 0.643 | < LOD | 0.575 | < LOD | 0.207 | < LOD | 0.056 | < LOD | 0.042 | < LOD | 0.095 | 0.733 | 0.085 | < LOD | 0.068 | < LOD | 0.03 | < LOD | 0.077 | < LOD | 0.051 | < LOD | 0.064 | < LOD | 0.122 | < LOD | 0.57 | < LOD | 0.002 | < LOD | 0.125 | < LOD | 0.07
2020-03-16 17:44 | General Metals | 10.72 | % | 10 | AUSOM | SS-321 : 1.72 | No Match : *2.51 |  |  |  | < LOD | 80 | [6 empty] | < LOD | 0.232 | < LOD | 0.159 | 16.754 | 0.321 | 1.228 | 0.242 | 70.482 | 0.581 | < LOD | 0.617 | 9.032 | 0.39 | 0.575 | 0.133 | 0.429 | 0.078 | < LOD | 0.018 | < LOD | 0.028 | < LOD | 0.057 | 0.558 | 0.048 | < LOD | 0.028 | < LOD | 0.018 | < LOD | 0.029 | < LOD | 0.045 | < LOD | 0.058 | < LOD | 0.048 | < LOD | 0.229 | < LOD | 0.002 | < LOD | 0.045 | < LOD | 0.035
2020-03-16 18:47 | General Metals | 8.33 | % | 27 | AUSOM | SS-321 : 1.56 | No Match : 2.22 |  |  |  | < LOD | 80 | [6 empty] | < LOD | 0.281 | < LOD | 0.208 | 16.862 | 0.404 | 2.068 | 0.326 | 70.565 | 0.772 | < LOD | 1.061 | 9.224 | 0.493 | 0.298 | 0.148 | 0.27 | 0.08 | < LOD | 0.04 | < LOD | 0.026 | < LOD | 0.061 | 0.357 | 0.051 | < LOD | 0.033 | < LOD | 0.021 | < LOD | 0.029 | < LOD | 0.033 | < LOD | 0.074 | < LOD | 0.065 | < LOD | 0.301 | < LOD | 0.002 | < LOD | 0.074 | < LOD | 0.029
2020-03-16 18:11 | General Metals | 8.22 | % | 16 | AUSOM | SS-321 : 1.36 | No Match : 1.93 |  |  |  | < LOD | 80 | [6 empty] | < LOD | 0.211 | < LOD | 0.234 | 17.078 | 0.34 | 1.764 | 0.265 | 71.502 | 0.62 | < LOD | 0.65 | 8.172 | 0.394 | 0.267 | 0.115 | 0.168 | 0.056 | < LOD | 0.031 | < LOD | 0.025 | < LOD | 0.055 | 0.285 | 0.039 | < LOD | 0.038 | < LOD | 0.016 | < LOD | 0.034 | < LOD | 0.034 | < LOD | 0.037 | < LOD | 0.065 | < LOD | 0.385 | < LOD | 0.002 | < LOD | 0.028 | < LOD | 0.052
2020-03-16 18:49 | General Metals | 9.46 | % | 106 | AUSOM | SS-321 : 1.18 | No Match : *1.86 |  |  |  | < LOD | 80 | [6 empty] | 0.197 | 0.095 | < LOD | 0.102 | 16.906 | 0.28 | 1.294 | 0.213 | 72.052 | 0.503 | < LOD | 0.537 | 8.446 | 0.331 | 0.328 | 0.099 | 0.314 | 0.058 | < LOD | 0.014 | < LOD | 0.026 | < LOD | 0.038 | 0.144 | 0.029 | < LOD | 0.021 | < LOD | 0.014 | < LOD | 0.02 | < LOD | 0.029 | < LOD | 0.043 | < LOD | 0.049 | < LOD | 0.165 | < LOD | 0.002 | < LOD | 0.047 | < LOD | 0.034
2020-03-16 17:46 | General Metals | 10.14 | % | 81 | AUSOM | SS-321 : 1.14 | SS-304 : 1.53 |  |  |  | < LOD | 80 | [6 empty] | < LOD | 0.156 | < LOD | 0.117 | 17.32 | 0.255 | 1.085 | 0.189 | 71.973 | 0.452 | < LOD | 0.484 | 8.074 | 0.291 | 0.273 | 0.085 | 0.49 | 0.063 | < LOD | 0.013 | < LOD | 0.016 | < LOD | 0.032 | 0.212 | 0.027 | < LOD | 0.028 | < LOD | 0.011 | < LOD | 0.027 | < LOD | 0.021 | < LOD | 0.026 | < LOD | 0.04 | < LOD | 0.154 | < LOD | 0.002 | < LOD | 0.026 | < LOD | 0.015
2020-03-16 18:52 | General Metals | 9.33 | % | 14 | AUSOM | SS-321 : 1.10 | SS-304 : 1.19 |  |  |  | < LOD | 80 | [6 empty] | < LOD | 0.155 | < LOD | 0.122 | 17.483 | 0.266 | 1.478 | 0.202 | 71.067 | 0.514 | < LOD | 0.763 | 8.525 | 0.307 | 0.517 | 0.099 | 0.437 | 0.062 | < LOD | 0.014 | < LOD | 0.013 | < LOD | 0.03 | 0.228 | 0.028 | < LOD | 0.029 | < LOD | 0.011 | < LOD | 0.018 | < LOD | 0.026 | < LOD | 0.04 | < LOD | 0.028 | < LOD | 0.224 | < LOD | 0.002 | < LOD | 0.028 | < LOD | 0.026
2020-03-16 19:06 | General Metals | 9.24 | % | 121 | AUSOM | SS-321 : 0.74 | No Match : *1.86 |  |  |  | < LOD | 80 | [6 empty] | 0.258 | 0.116 | < LOD | 0.187 | 17.643 | 0.324 | 1.114 | 0.239 | 70.089 | 0.575 | < LOD | 0.609 | 9.762 | 0.395 | 0.272 | 0.114 | 0.107 | 0.043 | < LOD | 0.021 | < LOD | 0.029 | < LOD | 0.045 | 0.346 | 0.04 | < LOD | 0.035 | < LOD | 0.016 | < LOD | 0.036 | < LOD | 0.033 | < LOD | 0.042 | < LOD | 0.068 | < LOD | 0.187 | < LOD | 0.002 | < LOD | 0.053 | < LOD | 0.025
2020-03-16 18:40 | General Metals | 8.59 | % | 78 | AUSOM | SS-321 : 0.67 | No Match : 1.52 |  |  |  | < LOD | 80 | [6 empty] | 0.156 | 0.071 | < LOD | 0.098 | 17.383 | 0.228 | 1.559 | 0.177 | 71.067 | 0.403 | < LOD | 0.435 | 8.199 | 0.262 | 0.732 | 0.094 | 0.277 | 0.044 | < LOD | 0.009 | < LOD | 0.019 | < LOD | 0.027 | 0.149 | 0.022 | < LOD | 0.018 | < LOD | 0.009 | < LOD | 0.021 | < LOD | 0.015 | < LOD | 0.033 | < LOD | 0.026 | < LOD | 0.116 | < LOD | 0.002 | 0.039 | 0.014 | < LOD | 0.027
2020-03-16 17:50 | General Metals | 7.6 | % | 47 | AUSOM | SS-321 : 0.50 | No Match : 1.43 |  |  |  | < LOD | 80 | [6 empty] | < LOD | 0.234 | < LOD | 0.19 | 17.564 | 0.367 | 1.335 | 0.278 | 70.357 | 0.65 | < LOD | 0.697 | 9.01 | 0.435 | 0.444 | 0.139 | 0.16 | 0.057 | < LOD | 0.019 | < LOD | 0.038 | < LOD | 0.049 | 0.294 | 0.043 | < LOD | 0.038 | < LOD | 0.024 | < LOD | 0.029 | < LOD | 0.027 | < LOD | 0.039 | < LOD | 0.05 | < LOD | 0.223 | < LOD | 0.002 | < LOD | 0.055 | < LOD | 0.027
2020-03-16 18:04 | General Metals | 9.06 | % | 49 | AUSOM | SS-321 : 0.32 | No Match : 1.56 |  |  |  | < LOD | 80 | [6 empty] | < LOD | 0.31 | < LOD | 0.346 | 17.432 | 0.426 | 1.572 | 0.328 | 69.87 | 0.765 | < LOD | 0.804 | 9.701 | 0.524 | < LOD | 0.318 | 0.174 | 0.07 | < LOD | 0.053 | < LOD | 0.041 | < LOD | 0.07 | 0.331 | 0.055 | < LOD | 0.056 | < LOD | 0.023 | < LOD | 0.053 | < LOD | 0.043 | < LOD | 0.051 | < LOD | 0.066 | < LOD | 0.289 | < LOD | 0.002 | < LOD | 0.045 | < LOD | 0.067
2020-03-16 18:46 | General Metals | 9.27 | % | 54 | AUSOM | SS-321 : 0.08 | No Match : *1.81 |  |  |  | < LOD | 80 | [6 empty] | 0.392 | 0.123 | < LOD | 0.18 | 17.585 | 0.309 | 1.417 | 0.233 | 70.495 | 0.553 | < LOD | 0.574 | 8.442 | 0.356 | 0.578 | 0.12 | 0.32 | 0.064 | < LOD | 0.017 | < LOD | 0.021 | < LOD | 0.042 | 0.386 | 0.038 | < LOD | 0.024 | < LOD | 0.014 | < LOD | 0.031 | < LOD | 0.024 | < LOD | 0.034 | < LOD | 0.054 | < LOD | 0.278 | < LOD | 0.002 | < LOD | 0.037 | < LOD | 0.027
2020-03-16 18:09 | General Metals | 9.24 | % | 24 | AUSOM | SS-321 : *3.30 | SS-304 : *3.70 |  |  |  | < LOD | 80 | [6 empty] | < LOD | 0.664 | < LOD | 0.437 | 16.184 | 0.678 | 1.994 | 0.538 | 68.644 | 1.353 | < LOD | 1.883 | 8.809 | 0.839 | 0.832 | 0.342 | 2.029 | 0.334 | < LOD | 0.057 | < LOD | 0.078 | < LOD | 0.154 | 0.597 | 0.107 | < LOD | 0.071 | < LOD | 0.044 | < LOD | 0.073 | < LOD | 0.097 | < LOD | 0.165 | < LOD | 0.181 | < LOD | 0.856 | < LOD | 0.002 | 0.183 | 0.089 | < LOD | 0.099
2020-03-16 18:56 | General Metals | 9.63 | % | 75 | AUSOM | SS-321 : *3.26 | SS-301 : *3.32 |  |  |  | < LOD | 80 | [6 empty] | < LOD | 0.227 | < LOD | 0.171 | 16.656 | 0.325 | 1.674 | 0.256 | 70.939 | 0.589 | < LOD | 0.63 | 8.163 | 0.381 | 0.444 | 0.124 | 0.869 | 0.108 | < LOD | 0.019 | < LOD | 0.032 | < LOD | 0.048 | 0.247 | 0.038 | < LOD | 0.034 | < LOD | 0.016 | < LOD | 0.027 | < LOD | 0.033 | < LOD | 0.037 | < LOD | 0.062 | < LOD | 0.251 | < LOD | 0.002 | < LOD | 0.041 | < LOD | 0.044
2020-03-16 18:59 | General Metals | 9.92 | % | 50 | AUSOM | SS-321 : *3.22 | SS-304 : *3.58 |  |  |  | < LOD | 80 | [6 empty] | < LOD | 0.431 | < LOD | 0.235 | 15.184 | 0.535 | 1.555 | 0.419 | 69.994 | 1.031 | < LOD | 1.075 | 10.258 | 0.728 | < LOD | 0.486 | 0.983 | 0.203 | < LOD | 0.047 | < LOD | 0.055 | < LOD | 0.119 | 0.307 | 0.078 | < LOD | 0.089 | < LOD | 0.039 | < LOD | 0.084 | < LOD | 0.065 | < LOD | 0.101 | < LOD | 0.174 | < LOD | 0.652 | < LOD | 0.002 | 0.148 | 0.068 | < LOD | 0.1
2020-03-16 19:03 | General Metals | 9.28 | % | 4 | AUSOM | SS-321 : *2.50 | SS-301 : *2.76 |  |  |  | < LOD | 80 | [6 empty] | < LOD | 0.185 | < LOD | 0.136 | 16.744 | 0.285 | 1.623 | 0.222 | 70.988 | 0.55 | < LOD | 0.8 | 8.521 | 0.337 | 0.73 | 0.12 | 0.738 | 0.087 | < LOD | 0.017 | < LOD | 0.02 | < LOD | 0.051 | 0.314 | 0.034 | < LOD | 0.023 | < LOD | 0.018 | < LOD | 0.03 | < LOD | 0.037 | < LOD | 0.036 | < LOD | 0.036 | < LOD | 0.213 | < LOD | 0.002 | 0.046 | 0.019 | < LOD | 0.023
2020-03-16 18:43 | General Metals | 8.12 | % | 38 | AUSOM | SS-321 : *2.23 | No Match : *3.04 |  |  |  | < LOD | 80 | [6 empty] | < LOD | 0.308 | < LOD | 0.217 | 16.909 | 0.406 | 1.339 | 0.309 | 69.817 | 0.73 | < LOD | 0.769 | 9.046 | 0.491 | 0.588 | 0.169 | 0.857 | 0.133 | < LOD | 0.043 | < LOD | 0.033 | < LOD | 0.063 | 0.523 | 0.058 | < LOD | 0.037 | < LOD | 0.023 | < LOD | 0.049 | < LOD | 0.052 | 0.055 | 0.027 | < LOD | 0.075 | < LOD | 0.332 | < LOD | 0.002 | < LOD | 0.059 | < LOD | 0.031
2020-03-16 18:30 | General Metals | 8.13 | % | 35 | AUSOM | SS-321 : *2.17 | No Match : *2.79 |  |  |  | < LOD | 80 | [6 empty] | < LOD | 0.251 | < LOD | 0.213 | 17.024 | 0.376 | 1.136 | 0.281 | 70.314 | 0.68 | < LOD | 0.724 | 8.933 | 0.454 | 0.984 | 0.178 | 0.247 | 0.073 | < LOD | 0.036 | < LOD | 0.039 | < LOD | 0.054 | 0.515 | 0.053 | < LOD | 0.032 | < LOD | 0.016 | < LOD | 0.035 | < LOD | 0.043 | < LOD | 0.057 | < LOD | 0.053 | < LOD | 0.254 | < LOD | 0.002 | < LOD | 0.071 | < LOD | 0.04
2020-03-16 18:41 | General Metals | 9.75 | % | 115 | AUSOM | SS-321 : *1.92 | SS-304 : *2.25 |  |  |  | < LOD | 80 | [6 empty] | < LOD | 0.168 | < LOD | 0.171 | 16.594 | 0.267 | 1.37 | 0.205 | 71.906 | 0.488 | < LOD | 0.514 | 8.884 | 0.325 | 0.422 | 0.101 | 0.164 | 0.044 | < LOD | 0.013 | < LOD | 0.02 | < LOD | 0.034 | 0.212 | 0.029 | < LOD | 0.018 | < LOD | 0.011 | < LOD | 0.017 | < LOD | 0.022 | < LOD | 0.033 | < LOD | 0.033 | < LOD | 0.24 | < LOD | 0.002 | < LOD | 0.028 | < LOD | 0.03
2020-03-16 18:36 | General Metals | 8.01 | % | 82 | AUSOM | SS-321 : *1.80 | No Match : *2.37 |  |  |  | < LOD | 80 | [6 empty] | < LOD | 0.258 | < LOD | 0.263 | 16.51 | 0.357 | 1.935 | 0.287 | 70.849 | 0.652 | < LOD | 0.69 | 9.066 | 0.438 | 0.367 | 0.136 | 0.212 | 0.065 | < LOD | 0.017 | < LOD | 0.036 | < LOD | 0.054 | 0.304 | 0.044 | < LOD | 0.03 | < LOD | 0.016 | < LOD | 0.031 | < LOD | 0.052 | < LOD | 0.043 | < LOD | 0.078 | < LOD | 0.248 | < LOD | 0.002 | < LOD | 0.05 | < LOD | 0.027
2020-03-16 18:13 | General Metals | 10.82 | % | 39 | AUSOM | SS-321 : *1.77 | No Match : *3.04 |  |  |  | < LOD | 80 | [6 empty] | 0.446 | 0.077 | < LOD | 0.088 | 16.747 | 0.183 | 1.56 | 0.143 | 69.667 | 0.328 | < LOD | 0.349 | 10.085 | 0.23 | 0.384 | 0.067 | 0.222 | 0.032 | < LOD | 0.006 | < LOD | 0.01 | < LOD | 0.022 | 0.496 | 0.024 | < LOD | 0.013 | < LOD | 0.007 | < LOD | 0.018 | < LOD | 0.013 | 0.022 | 0.009 | < LOD | 0.023 | < LOD | 0.085 | < LOD | 0.002 | < LOD | 0.016 | < LOD | 0.012
2020-03-16 18:50 | General Metals | 8.99 | % | 97 | AUSOM | SS-321 : *1.76 | No Match : *3.03 |  |  |  | < LOD | 80 | [6 empty] | 0.383 | 0.078 | 0.098 | 0.048 | 16.772 | 0.193 | 1.556 | 0.15 | 70.351 | 0.345 | < LOD | 0.368 | 9.562 | 0.237 | 0.418 | 0.071 | 0.098 | 0.024 | < LOD | 0.006 | < LOD | 0.014 | < LOD | 0.023 | 0.439 | 0.025 | < LOD | 0.014 | < LOD | 0.008 | < LOD | 0.012 | < LOD | 0.012 | < LOD | 0.019 | < LOD | 0.027 | < LOD | 0.073 | < LOD | 0.002 | < LOD | 0.015 | < LOD | 0.008
2020-03-16 18:00 | General Metals | 8.97 | % | 22 | AUSOM | SS-317 : *1.67 | No Match : *2.28 |  |  |  | < LOD | 80 | [6 empty] | < LOD | 0.515 | < LOD | 0.372 | 16.956 | 0.479 | 1.552 | 0.367 | 65.771 | 0.841 | < LOD | 0.888 | 11.355 | 0.621 | < LOD | 0.358 | < LOD | 0.147 | < LOD | 0.042 | < LOD | 0.058 | < LOD | 0.082 | 3.398 | 0.148 | < LOD | 0.067 | < LOD | 0.027 | < LOD | 0.063 | < LOD | 0.045 | < LOD | 0.082 | < LOD | 0.083 | < LOD | 0.383 | < LOD | 0.002 | < LOD | 0.083 | < LOD | 0.059
2020-03-16 17:58 | General Metals | 8.16 | % | 44 | AUSOM | SS-316 : 1.77 | No Match : 2.39 |  |  |  | < LOD | 80 | [6 empty] | < LOD | 1.833 | < LOD | 0.205 | 14.877 | 2.448 | < LOD | 3.711 | 71.921 | 7.52 | < LOD | 4.283 | 10.247 | 3.394 | < LOD | 3.274 | < LOD | 1.849 | < LOD | 0.542 | < LOD | 0.644 | < LOD | 0.816 | 1.836 | 0.538 | < LOD | 0.287 | < LOD | 0.246 | < LOD | 0.44 | < LOD | 0.394 | < LOD | 0.588 | < LOD | 0.889 | < LOD | 5.514 | < LOD | 0.002 | < LOD | 1.252 | < LOD | 0.467
2020-03-16 18:33 | General Metals | 9.41 | % | 18 | AUSOM | SS-316 : 1.47 | No Match : *3.39 |  |  |  | < LOD | 80 | [6 empty] | < LOD | 0.141 | < LOD | 0.104 | 17.399 | 0.233 | 1.82 | 0.185 | 67.544 | 0.403 | < LOD | 0.438 | 9.793 | 0.282 | 0.491 | 0.088 | 0.086 | 0.029 | < LOD | 0.009 | < LOD | 0.019 | < LOD | 0.03 | 2.225 | 0.056 | < LOD | 0.02 | < LOD | 0.011 | < LOD | 0.025 | < LOD | 0.019 | < LOD | 0.024 | < LOD | 0.029 | < LOD | 0.159 | < LOD | 0.002 | < LOD | 0.022 | < LOD | 0.02
2020-03-16 19:00 | General Metals | 9.14 | % | 90 | AUSOM | SS-316 : 1.46 | No Match : *4.17 |  |  |  | < LOD | 80 | [6 empty] | < LOD | 0.155 | < LOD | 0.145 | 16.217 | 0.296 | 1.264 | 0.227 | 67.99 | 0.526 | 0.688 | 0.288 | 10.405 | 0.38 | 0.522 | 0.121 | 0.178 | 0.051 | < LOD | 0.015 | < LOD | 0.022 | 0.049 | 0.024 | 2.559 | 0.08 | < LOD | 0.048 | < LOD | 0.019 | < LOD | 0.039 | < LOD | 0.023 | < LOD | 0.054 | < LOD | 0.061 | < LOD | 0.239 | < LOD | 0.002 | < LOD | 0.034 | < LOD | 0.012
2020-03-16 18:51 | General Metals | 9.29 | % | 61 | AUSOM | SS-304 : 1.63 | SS-303 : 1.94 |  |  |  | < LOD | 80 | [6 empty] | < LOD | 0.125 | < LOD | 0.151 | 16.953 | 0.23 | 1.856 | 0.183 | 70.619 | 0.415 | 0.601 | 0.223 | 8.609 | 0.272 | 0.204 | 0.074 | 0.316 | 0.048 | < LOD | 0.011 | < LOD | 0.012 | < LOD | 0.028 | 0.197 | 0.024 | < LOD | 0.027 | < LOD | 0.014 | < LOD | 0.019 | < LOD | 0.016 | < LOD | 0.023 | < LOD | 0.026 | < LOD | 0.187 | < LOD | 0.002 | < LOD | 0.022 | < LOD | 0.021 | [8 empty] | 0.55 | 0.011
2020-03-16 17:49 | General Metals | 7.91 | % | 20 | AUSOM | SS-304 : 1.41 | SS-303 : 1.62 |  |  |  | < LOD | 80 | [6 empty] | < LOD | 0.32 | < LOD | 0.167 | 17.578 | 0.36 | 1.424 | 0.271 | 70.287 | 0.638 | 0.743 | 0.343 | 8.416 | 0.416 | 0.449 | 0.134 | 0.12 | 0.049 | < LOD | 0.015 | < LOD | 0.029 | < LOD | 0.05 | 0.285 | 0.042 | < LOD | 0.035 | < LOD | 0.015 | < LOD | 0.043 | < LOD | 0.029 | < LOD | 0.041 | < LOD | 0.047 | < LOD | 0.194 | < LOD | 0.002 | < LOD | 0.041 | < LOD | 0.042 | [8 empty] | 0.55 | 0.011
2020-03-16 18:16 | General Metals | 8.13 | % | 2 | AUSOM | SS-304 : 1.41 | SS-303 : 1.71 |  |  |  | < LOD | 80 | [6 empty] | < LOD | 0.815 | < LOD | 0.436 | 16.664 | 0.673 | < LOD | 0.951 | 70.676 | 1.265 | < LOD | 1.263 | 9.245 | 0.843 | < LOD | 0.594 | < LOD | 0.236 | < LOD | 0.042 | < LOD | 0.094 | < LOD | 0.135 | 0.645 | 0.108 | < LOD | 0.086 | < LOD | 0.094 | < LOD | 0.072 | < LOD | 0.092 | < LOD | 0.147 | < LOD | 0.161 | < LOD | 0.72 | < LOD | 0.002 | < LOD | 0.092 | < LOD | 0.092 | [8 empty] | 0.55 | 0.011
2020-03-16 17:54 | General Metals | 7.01 | % | 76 | AUSOM | SS-304 : 1.33 | SS-321 : 1.50 |  |  |  | < LOD | 80 | [6 empty] | < LOD | 0.174 | < LOD | 0.132 | 17.675 | 0.286 | 1.861 | 0.228 | 70.805 | 0.498 | < LOD | 0.548 | 7.877 | 0.323 | 0.276 | 0.093 | < LOD | 0.052 | < LOD | 0.016 | < LOD | 0.027 | < LOD | 0.035 | 0.248 | 0.031 | < LOD | 0.021 | < LOD | 0.012 | < LOD | 0.021 | < LOD | 0.021 | < LOD | 0.039 | < LOD | 0.035 | < LOD | 0.144 | < LOD | 0.002 | < LOD | 0.037 | < LOD | 0.014 | [8 empty] | 0.55 | 0.011
2020-03-16 17:47 | General Metals | 10.53 | % | 13 | AUSOM | SS-304 : 1.29 | SS-303 : 1.47 |  |  |  | < LOD | 80 | [6 empty] | < LOD | 0.138 | < LOD | 0.115 | 17.35 | 0.247 | 1.343 | 0.188 | 71.416 | 0.437 | 0.601 | 0.238 | 7.947 | 0.282 | 0.374 | 0.087 | 0.108 | 0.033 | < LOD | 0.01 | < LOD | 0.024 | < LOD | 0.034 | 0.111 | 0.024 | < LOD | 0.022 | < LOD | 0.011 | < LOD | 0.024 | < LOD | 0.017 | < LOD | 0.032 | < LOD | 0.051 | < LOD | 0.126 | < LOD | 0.002 | < LOD | 0.027 | < LOD | 0.021
2020-03-16 18:12 | General Metals | 9.23 | % | 31 | AUSOM | SS-304 : 1.28 | SS-303 : 1.62 |  |  |  | < LOD | 80 | [6 empty] | < LOD | 0.267 | < LOD | 0.135 | 16.964 | 0.299 | 0.997 | 0.218 | 71.012 | 0.539 | < LOD | 0.57 | 9.167 | 0.362 | 0.28 | 0.104 | 0.15 | 0.045 | < LOD | 0.014 | < LOD | 0.034 | < LOD | 0.041 | 0.26 | 0.034 | < LOD | 0.029 | < LOD | 0.014 | < LOD | 0.023 | < LOD | 0.023 | < LOD | 0.044 | < LOD | 0.053 | < LOD | 0.161 | < LOD | 0.002 | < LOD | 0.04 | < LOD | 0.016 | [8 empty] | 0.55 | 0.011
2020-03-16 18:31 | General Metals | 8.49 | % | 60 | AUSOM | SS-304 : 1.19 | No Match : *1.87 |  |  |  | < LOD | 80 | [6 empty] | < LOD | 0.141 | < LOD | 0.122 | 16.953 | 0.281 | 1.361 | 0.216 | 71.061 | 0.502 | < LOD | 0.54 | 8.341 | 0.33 | 0.744 | 0.12 | 0.242 | 0.053 | < LOD | 0.011 | < LOD | 0.021 | < LOD | 0.047 | 0.33 | 0.034 | < LOD | 0.022 | < LOD | 0.012 | < LOD | 0.034 | < LOD | 0.025 | < LOD | 0.03 | < LOD | 0.04 | < LOD | 0.161 | < LOD | 0.002 | < LOD | 0.044 | < LOD | 0.035 | [8 empty] | 0.55 | 0.011
2020-03-16 18:50 | General Metals | 8.17 | % | 21 | AUSOM | SS-304 : 1.13 | SS-303 : 1.37 |  |  |  | < LOD | 80 | [6 empty] | < LOD | 0.226 | < LOD | 0.241 | 17.228 | 0.366 | 1.657 | 0.285 | 70.055 | 0.655 | < LOD | 0.698 | 8.782 | 0.435 | 0.455 | 0.142 | 0.215 | 0.065 | < LOD | 0.027 | < LOD | 0.028 | < LOD | 0.053 | 0.39 | 0.048 | < LOD | 0.033 | < LOD | 0.021 | < LOD | 0.046 | < LOD | 0.028 | < LOD | 0.044 | < LOD | 0.086 | < LOD | 0.235 | < LOD | 0.002 | 0.06 | 0.029 | < LOD | 0.046 | [8 empty] | 0.55 | 0.011
2020-03-16 17:52 | General Metals | 7.2 | % | 96 | AUSOM | SS-304 : 1.07 | SS-303 : 1.33 |  |  |  | < LOD | 80 | [6 empty] | < LOD | 0.189 | < LOD | 0.206 | 17.141 | 0.311 | 0.988 | 0.229 | 70.62 | 0.566 | < LOD | 0.597 | 9.909 | 0.388 | < LOD | 0.298 | 0.086 | 0.038 | < LOD | 0.009 | < LOD | 0.021 | < LOD | 0.042 | 0.129 | 0.032 | < LOD | 0.025 | < LOD | 0.017 | < LOD | 0.021 | < LOD | 0.024 | < LOD | 0.03 | < LOD | 0.041 | < LOD | 0.165 | < LOD | 0.002 | < LOD | 0.031 | < LOD | 0.013 | [8 empty] | 0.55 | 0.011
2020-03-16 17:56 | General Metals | 7.62 | % | 34 | AUSOM | SS-304 : 1.07 | SS-321 : 1.27 |  |  |  | < LOD | 80 | [6 empty] | < LOD | 0.199 | < LOD | 0.214 | 17.322 | 0.331 | 1.022 | 0.243 | 69.714 | 0.618 | < LOD | 0.828 | 10.163 | 0.412 | 0.469 | 0.129 | 0.265 | 0.063 | < LOD | 0.027 | < LOD | 0.022 | < LOD | 0.045 | 0.371 | 0.042 | < LOD | 0.028 | < LOD | 0.016 | < LOD | 0.034 | < LOD | 0.027 | < LOD | 0.038 | < LOD | 0.056 | < LOD | 0.186 | < LOD | 0.002 | < LOD | 0.043 | < LOD | 0.034 | [8 empty] | 0.55 | 0.011
2020-03-16 19:08 | General Metals | 9.22 | % | 57 | AUSOM | SS-304 : 1.06 | No Match : *1.84 |  |  |  | < LOD | 80 | [6 empty] | < LOD | 0.205 | 0.121 | 0.06 | 16.939 | 0.253 | 1.432 | 0.194 | 71.154 | 0.452 | < LOD | 0.481 | 8.103 | 0.293 | 0.642 | 0.101 | 0.321 | 0.053 | < LOD | 0.009 | < LOD | 0.014 | < LOD | 0.031 | 0.344 | 0.03 | < LOD | 0.02 | < LOD | 0.012 | < LOD | 0.021 | < LOD | 0.017 | < LOD | 0.038 | < LOD | 0.03 | < LOD | 0.178 | < LOD | 0.002 | 0.063 | 0.019 | < LOD | 0.027 | [8 empty] | 0.55 | 0.011
2020-03-16 18:48 | General Metals | 9.17 | % | 79 | AUSOM | SS-304 : 1.01 | No Match : 1.83 |  |  |  | < LOD | 80 | [6 empty] | < LOD | 0.112 | 0.109 | 0.046 | 17.407 | 0.197 | 1.667 | 0.154 | 70.705 | 0.344 | < LOD | 0.373 | 7.883 | 0.222 | 0.647 | 0.077 | 0.279 | 0.038 | < LOD | 0.008 | < LOD | 0.011 | < LOD | 0.031 | 0.274 | 0.021 | < LOD | 0.013 | < LOD | 0.007 | < LOD | 0.019 | < LOD | 0.012 | 0.03 | 0.009 | < LOD | 0.021 | < LOD | 0.092 | < LOD | 0.002 | 0.065 | 0.014 | < LOD | 0.022 | [8 empty] | 0.55 | 0.011
2020-03-16 19:04 | General Metals | 9.03 | % | 64 | AUSOM | SS-304 : 0.97 | SS-303 : 1.11 |  |  |  | < LOD | 80 | [6 empty] | < LOD | 0.144 | < LOD | 0.107 | 17.221 | 0.245 | 1.092 | 0.184 | 71.516 | 0.434 | < LOD | 0.474 | 8.474 | 0.287 | 0.389 | 0.088 | 0.195 | 0.041 | < LOD | 0.013 | < LOD | 0.025 | < LOD | 0.03 | 0.353 | 0.03 | < LOD | 0.023 | < LOD | 0.01 | < LOD | 0.018 | < LOD | 0.017 | < LOD | 0.036 | < LOD | 0.038 | < LOD | 0.117 | < LOD | 0.002 | 0.04 | 0.015 | < LOD | 0.025 | [8 empty] | 0.55 | 0.011
2020-03-16 18:15 | General Metals | 8.72 | % | 30 | AUSOM | SS-304 : 0.94 | SS-303 : 1.20 |  |  |  | < LOD | 80 | [6 empty] | < LOD | 0.119 | < LOD | 0.092 | 17.523 | 0.206 | 0.919 | 0.15 | 70.334 | 0.366 | < LOD | 0.387 | 9.439 | 0.247 | 0.323 | 0.071 | 0.254 | 0.038 | < LOD | 0.009 | < LOD | 0.014 | < LOD | 0.023 | 0.168 | 0.02 | < LOD | 0.015 | < LOD | 0.007 | < LOD | 0.013 | < LOD | 0.013 | 0.02 | 0.01 | < LOD | 0.022 | < LOD | 0.123 | < LOD | 0.002 | 0.023 | 0.01 | < LOD | 0.019 | [8 empty] | 0.55 | 0.011
2020-03-16 18:23 | General Metals | 9.15 | % | 112 | AUSOM | SS-304 : 0.92 | SS-303 : 1.14 |  |  |  | < LOD | 80 | [6 empty] | < LOD | 0.107 | < LOD | 0.077 | 17.119 | 0.187 | 1.649 | 0.147 | 70.218 | 0.333 | 0.419 | 0.18 | 9.25 | 0.226 | 0.18 | 0.059 | 0.398 | 0.042 | < LOD | 0.005 | < LOD | 0.009 | < LOD | 0.02 | 0.046 | 0.015 | < LOD | 0.012 | < LOD | 0.008 | < LOD | 0.012 | < LOD | 0.011 | < LOD | 0.027 | < LOD | 0.027 | < LOD | 0.093 | < LOD | 0.002 | 0.017 | 0.008 | < LOD | 0.009 | [8 empty] | 0.55 | 0.011
2020-03-16 18:34 | General Metals | 8.38 | % | 100 | AUSOM | SS-304 : 0.92 | No Match : *2.09 |  |  |  | < LOD | 80 | [6 empty] | < LOD | 0.152 | < LOD | 0.095 | 17.107 | 0.224 | 1.981 | 0.181 | 70.628 | 0.397 | < LOD | 0.428 | 8.377 | 0.262 | 0.746 | 0.093 | 0.147 | 0.034 | < LOD | 0.009 | < LOD | 0.017 | < LOD | 0.027 | 0.165 | 0.022 | < LOD | 0.023 | < LOD | 0.009 | < LOD | 0.014 | < LOD | 0.02 | < LOD | 0.028 | < LOD | 0.026 | < LOD | 0.101 | < LOD | 0.002 | 0.023 | 0.011 | < LOD | 0.022 | [8 empty] | 0.55 | 0.011
2020-03-16 18:05 | General Metals | 9.1 | % | 12 | AUSOM | SS-304 : 0.83 | SS-303 : 1.11 |  |  |  | < LOD | 80 | [6 empty] | < LOD | 0.159 | < LOD | 0.18 | 17.378 | 0.278 | 1.666 | 0.216 | 70.921 | 0.528 | < LOD | 0.78 | 8.736 | 0.326 | 0.22 | 0.09 | 0.117 | 0.037 | < LOD | 0.009 | < LOD | 0.026 | < LOD | 0.036 | 0.217 | 0.029 | < LOD | 0.027 | < LOD | 0.018 | < LOD | 0.021 | < LOD | 0.018 | < LOD | 0.029 | < LOD | 0.034 | < LOD | 0.143 | < LOD | 0.002 | < LOD | 0.03 | < LOD | 0.026 | [8 empty] | 0.55 | 0.011
2020-03-16 17:48 | General Metals | 10.63 | % | 26 | AUSOM | SS-304 : 0.68 | SS-303 : 1.01 |  |  |  | < LOD | 80 | [6 empty] | < LOD | 0.099 | < LOD | 0.073 | 17.566 | 0.179 | 1.223 | 0.134 | 71.527 | 0.337 | < LOD | 0.492 | 8.009 | 0.202 | 0.451 | 0.063 | 0.151 | 0.027 | < LOD | 0.007 | < LOD | 0.013 | < LOD | 0.022 | 0.312 | 0.02 | < LOD | 0.017 | < LOD | 0.006 | < LOD | 0.012 | < LOD | 0.017 | 0.019 | 0.008 | < LOD | 0.022 | < LOD | 0.087 | < LOD | 0.002 | < LOD | 0.014 | < LOD | 0.013
2020-03-16 18:28 | General Metals | 8.63 | % | 85 | AUSOM | SS-304 : 0.62 | SS-303 : 0.97 |  |  |  | < LOD | 80 | [6 empty] | < LOD | 0.139 | < LOD | 0.117 | 17.657 | 0.249 | 1.333 | 0.189 | 70.422 | 0.436 | < LOD | 0.473 | 8.877 | 0.292 | 0.275 | 0.083 | 0.072 | 0.028 | < LOD | 0.009 | < LOD | 0.013 | < LOD | 0.034 | 0.16 | 0.025 | < LOD | 0.018 | < LOD | 0.01 | < LOD | 0.025 | < LOD | 0.028 | < LOD | 0.024 | < LOD | 0.038 | < LOD | 0.113 | < LOD | 0.002 | < LOD | 0.019 | < LOD | 0.02 | [8 empty] | 0.55 | 0.011
2020-03-16 18:45 | General Metals | 9.29 | % | 113 | AUSOM | SS-304 : 0.60 | SS-303 : 1.00 |  |  |  | < LOD | 80 | [6 empty] | < LOD | 0.291 | < LOD | 0.137 | 17.274 | 0.309 | 1.753 | 0.24 | 69.178 | 0.55 | < LOD | 0.58 | 9.975 | 0.383 | 0.359 | 0.114 | 0.254 | 0.058 | < LOD | 0.015 | < LOD | 0.018 | < LOD | 0.04 | 0.272 | 0.035 | < LOD | 0.03 | < LOD | 0.013 | < LOD | 0.026 | < LOD | 0.021 | < LOD | 0.029 | < LOD | 0.038 | < LOD | 0.186 | < LOD | 0.002 | < LOD | 0.052 | < LOD | 0.023 | [8 empty] | 0.55 | 0.011
2020-03-16 19:05 | General Metals | 9.6 | % | 1 | AUSOM | SS-304 : 0.59 | SS-303 : 0.93 |  |  |  | < LOD | 80 | [6 empty] | < LOD | 0.114 | < LOD | 0.089 | 17.585 | 0.213 | 0.941 | 0.156 | 70.45 | 0.376 | < LOD | 0.403 | 9.132 | 0.253 | 0.267 | 0.071 | 0.494 | 0.053 | < LOD | 0.009 | < LOD | 0.019 | < LOD | 0.028 | 0.08 | 0.019 | < LOD | 0.018 | < LOD | 0.012 | < LOD | 0.018 | < LOD | 0.021 | < LOD | 0.028 | < LOD | 0.023 | < LOD | 0.116 | < LOD | 0.002 | 0.021 | 0.01 | < LOD | 0.016 | [8 empty] | 0.55 | 0.011
2020-03-16 18:32 | General Metals | 9.27 | % | 45 | AUSOM | SS-304 : 0.55 | No Match : 1.55 |  |  |  | < LOD | 80 | [6 empty] | < LOD | 0.421 | < LOD | 0.306 | 17.316 | 0.472 | 1.028 | 0.342 | 71.752 | 0.886 | < LOD | 1.07 | 8.174 | 0.55 | 0.646 | 0.202 | 0.279 | 0.096 | < LOD | 0.051 | < LOD | 0.037 | < LOD | 0.07 | 0.235 | 0.053 | < LOD | 0.045 | < LOD | 0.032 | < LOD | 0.051 | < LOD | 0.037 | < LOD | 0.065 | < LOD | 0.086 | < LOD | 0.423 | < LOD | 0.002 | < LOD | 0.099 | < LOD | 0.038 | [8 empty] | 0.55 | 0.011
2020-03-16 18:16 | General Metals | 8.82 | % | 58 | AUSOM | SS-304 : 0.54 | No Match : 1.15 |  |  |  | < LOD | 80 | [6 empty] | < LOD | 0.159 | < LOD | 0.125 | 17.329 | 0.283 | 1.266 | 0.212 | 70.878 | 0.555 | < LOD | 0.874 | 8.714 | 0.332 | 0.386 | 0.101 | 0.397 | 0.064 | < LOD | 0.012 | < LOD | 0.016 | < LOD | 0.035 | 0.286 | 0.032 | < LOD | 0.024 | < LOD | 0.012 | < LOD | 0.023 | < LOD | 0.019 | < LOD | 0.026 | < LOD | 0.034 | < LOD | 0.17 | < LOD | 0.002 | < LOD | 0.031 | < LOD | 0.012 | [8 empty] | 0.55 | 0.011
2020-03-16 18:44 | General Metals | 9.12 | % | 36 | AUSOM | SS-304 : 0.54 | SS-303 : 0.81 |  |  |  | < LOD | 80 | [6 empty] | < LOD | 0.12 | 0.145 | 0.055 | 17.184 | 0.222 | 1.149 | 0.167 | 71.673 | 0.395 | < LOD | 0.426 | 8.434 | 0.259 | 0.29 | 0.074 | < LOD | 0.039 | < LOD | 0.012 | < LOD | 0.012 | < LOD | 0.028 | 0.1 | 0.021 | < LOD | 0.021 | < LOD | 0.009 | < LOD | 0.014 | < LOD | 0.015 | < LOD | 0.032 | < LOD | 0.03 | < LOD | 0.109 | < LOD | 0.002 | < LOD | 0.017 | < LOD | 0.019 | [8 empty] | 0.55 | 0.011
2020-03-16 18:53 | General Metals | 8.65 | % | 43 | AUSOM | SS-304 : 0.44 | SS-303 : 0.86 |  |  |  | < LOD | 80 | [6 empty] | < LOD | 0.122 | < LOD | 0.094 | 17.771 | 0.225 | 1.438 | 0.171 | 69.741 | 0.396 | 0.43 | 0.213 | 9.266 | 0.267 | 0.341 | 0.078 | 0.118 | 0.03 | < LOD | 0.009 | < LOD | 0.013 | < LOD | 0.026 | 0.154 | 0.022 | < LOD | 0.021 | < LOD | 0.01 | < LOD | 0.024 | < LOD | 0.014 | < LOD | 0.021 | < LOD | 0.033 | < LOD | 0.151 | < LOD | 0.002 | 0.043 | 0.014 | < LOD | 0.014 | [8 empty] | 0.55 | 0.011
2020-03-16 18:10 | General Metals | 8.98 | % | 99 | AUSOM | SS-304 : 0.39 | No Match : 1.59 |  |  |  | < LOD | 80 | [6 empty] | < LOD | 0.221 | < LOD | 0.226 | 17.162 | 0.373 | 1.54 | 0.288 | 69.49 | 0.673 | < LOD | 0.711 | 10.335 | 0.472 | < LOD | 0.272 | < LOD | 0.099 | < LOD | 0.019 | < LOD | 0.029 | < LOD | 0.058 | 0.207 | 0.044 | < LOD | 0.046 | < LOD | 0.021 | < LOD | 0.04 | < LOD | 0.033 | < LOD | 0.045 | < LOD | 0.059 | < LOD | 0.254 | < LOD | 0.002 | < LOD | 0.054 | < LOD | 0.028 | [8 empty] | 0.55 | 0.011
2020-03-16 18:14 | General Metals | 8.72 | % | 116 | AUSOM | SS-304 : 0.35 | SS-303 : 0.82 |  |  |  | < LOD | 80 | [6 empty] | < LOD | 0.11 | 0.093 | 0.045 | 18.192 | 0.204 | 1.48 | 0.155 | 69.874 | 0.358 | < LOD | 0.379 | 8.769 | 0.234 | 0.275 | 0.065 | 0.153 | 0.03 | < LOD | 0.008 | < LOD | 0.01 | < LOD | 0.023 | 0.203 | 0.02 | < LOD | 0.014 | < LOD | 0.007 | < LOD | 0.016 | < LOD | 0.012 | < LOD | 0.019 | < LOD | 0.022 | < LOD | 0.161 | < LOD | 0.002 | < LOD | 0.018 | < LOD | 0.02 | [8 empty] | 0.55 | 0.011
2020-03-16 18:25 | General Metals | 8.83 | % | 83 | AUSOM | SS-304 : 0.34 | SS-303 : 0.82 |  |  |  | < LOD | 80 | [6 empty] | < LOD | 0.15 | < LOD | 0.118 | 17.468 | 0.272 | 1.442 | 0.209 | 71.212 | 0.489 | < LOD | 0.587 | 8.249 | 0.313 | 0.429 | 0.099 | 0.103 | 0.035 | < LOD | 0.012 | < LOD | 0.017 | < LOD | 0.034 | 0.363 | 0.033 | < LOD | 0.02 | < LOD | 0.012 | < LOD | 0.022 | < LOD | 0.018 | < LOD | 0.028 | < LOD | 0.031 | < LOD | 0.137 | < LOD | 0.002 | < LOD | 0.033 | < LOD | 0.029 | [8 empty] | 0.55 | 0.011
2020-03-16 18:03 | General Metals | 9.29 | % | 70 | AUSOM | SS-304 : 0.29 | No Match : 0.80 |  |  |  | < LOD | 80 | [6 empty] | < LOD | 0.207 | < LOD | 0.168 | 17.995 | 0.259 | 1.741 | 0.199 | 69.243 | 0.453 | < LOD | 0.481 | 9.176 | 0.304 | 0.421 | 0.093 | 0.112 | 0.034 | < LOD | 0.01 | < LOD | 0.023 | < LOD | 0.033 | 0.341 | 0.03 | < LOD | 0.019 | < LOD | 0.011 | < LOD | 0.023 | < LOD | 0.019 | < LOD | 0.041 | < LOD | 0.046 | < LOD | 0.134 | < LOD | 0.002 | < LOD | 0.031 | < LOD | 0.017 | [8 empty] | 0.55 | 0.011
2020-03-16 18:52 | General Metals | 8.68 | % | 32 | AUSOM | SS-304 : 0.26 | No Match : 0.81 |  |  |  | < LOD | 80 | [6 empty] | < LOD | 0.112 | < LOD | 0.09 | 17.315 | 0.203 | 1.015 | 0.15 | 70.425 | 0.357 | < LOD | 0.385 | 9.282 | 0.244 | 0.461 | 0.075 | 0.071 | 0.023 | < LOD | 0.011 | < LOD | 0.014 | < LOD | 0.032 | 0.34 | 0.024 | < LOD | 0.015 | < LOD | 0.009 | < LOD | 0.019 | < LOD | 0.022 | < LOD | 0.02 | < LOD | 0.028 | < LOD | 0.086 | < LOD | 0.002 | 0.08 | 0.016 | < LOD | 0.019 | [8 empty] | 0.55 | 0.011
2020-03-16 18:27 | General Metals | 8.32 | % | 91 | AUSOM | SS-304 : 0.12 | No Match : 0.76 |  |  |  | < LOD | 80 | [6 empty] | < LOD | 0.112 | < LOD | 0.088 | 17.591 | 0.215 | 1.821 | 0.169 | 70.964 | 0.405 | < LOD | 0.595 | 8.533 | 0.248 | 0.19 | 0.066 | 0.092 | 0.025 | < LOD | 0.008 | < LOD | 0.012 | < LOD | 0.027 | 0.121 | 0.019 | < LOD | 0.022 | < LOD | 0.007 | < LOD | 0.02 | < LOD | 0.014 | < LOD | 0.027 | < LOD | 0.031 | < LOD | 0.086 | < LOD | 0.002 | < LOD | 0.017 | < LOD | 0.014 | [8 empty] | 0.55 | 0.011
2020-03-16 18:01 | General Metals | 9.21 | % | 23 | AUSOM | SS-304 : 0.09 | No Match : 1.12 |  |  |  | < LOD | 80 | [6 empty] | < LOD | 0.116 | < LOD | 0.097 | 17.604 | 0.219 | 1.364 | 0.166 | 70.925 | 0.383 | < LOD | 0.414 | 8.13 | 0.249 | 0.507 | 0.081 | 0.053 | 0.023 | < LOD | 0.007 | < LOD | 0.013 | < LOD | 0.025 | 0.376 | 0.026 | < LOD | 0.022 | < LOD | 0.012 | < LOD | 0.02 | < LOD | 0.019 | < LOD | 0.021 | < LOD | 0.039 | < LOD | 0.13 | < LOD | 0.002 | < LOD | 0.022 | < LOD | 0.016 | [8 empty] | 0.55 | 0.011
2020-03-16 18:34 | General Metals | 8.3 | % | 110 | AUSOM | SS-304 : 0.08 | No Match : 0.75 |  |  |  | < LOD | 80 | [6 empty] | < LOD | 0.113 | 0.135 | 0.052 | 18.381 | 0.221 | 1.36 | 0.164 | 69.43 | 0.419 | < LOD | 0.655 | 9.455 | 0.258 | 0.3 | 0.072 | < LOD | 0.037 | < LOD | 0.008 | < LOD | 0.012 | < LOD | 0.033 | 0.261 | 0.023 | < LOD | 0.018 | < LOD | 0.009 | < LOD | 0.014 | < LOD | 0.013 | < LOD | 0.02 | < LOD | 0.038 | < LOD | 0.122 | < LOD | 0.002 | < LOD | 0.017 | < LOD | 0.019 | [8 empty] | 0.55 | 0.011
2020-03-16 18:02 | General Metals | 9.29 | % | 87 | AUSOM | SS-304 : 0.05 | No Match : 0.75 |  |  |  | < LOD | 80 | [6 empty] | < LOD | 0.108 | < LOD | 0.088 | 17.684 | 0.203 | 1.308 | 0.154 | 70.039 | 0.355 | < LOD | 0.383 | 8.745 | 0.236 | 0.397 | 0.071 | 0.408 | 0.046 | < LOD | 0.008 | < LOD | 0.018 | < LOD | 0.028 | 0.374 | 0.024 | < LOD | 0.023 | < LOD | 0.008 | < LOD | 0.014 | < LOD | 0.013 | < LOD | 0.02 | < LOD | 0.027 | < LOD | 0.109 | < LOD | 0.002 | < LOD | 0.016 | < LOD | 0.019 | [8 empty] | 0.55 | 0.011
2020-03-16 19:03 | General Metals | 10.13 | % | 120 | AUSOM | SS-304 : 0.00 | No Match : 0.75 |  |  |  | < LOD | 80 | [6 empty] | < LOD | 0.177 | < LOD | 0.103 | 18.007 | 0.242 | 0.917 | 0.174 | 70.49 | 0.433 | < LOD | 0.515 | 9.03 | 0.282 | 0.357 | 0.084 | 0.346 | 0.05 | < LOD | 0.009 | < LOD | 0.015 | < LOD | 0.029 | 0.184 | 0.024 | < LOD | 0.017 | < LOD | 0.01 | < LOD | 0.022 | < LOD | 0.016 | < LOD | 0.037 | < LOD | 0.028 | < LOD | 0.134 | < LOD | 0.002 | 0.034 | 0.014 | < LOD | 0.021
2020-03-16 19:10 | General Metals | 10.14 | % | 94 | AUSOM | SS-304 : 0.00 | No Match : 1.67 |  |  |  | < LOD | 80 | [6 empty] | < LOD | 0.161 | < LOD | 0.159 | 17.639 | 0.238 | 1.355 | 0.18 | 68.833 | 0.42 | < LOD | 0.443 | 10.107 | 0.292 | 0.522 | 0.092 | 0.335 | 0.05 | < LOD | 0.012 | < LOD | 0.015 | < LOD | 0.026 | 0.351 | 0.028 | < LOD | 0.016 | < LOD | 0.011 | < LOD | 0.016 | < LOD | 0.019 | < LOD | 0.023 | < LOD | 0.027 | < LOD | 0.129 | < LOD | 0.002 | < LOD | 0.025 | < LOD | 0.028
2020-03-16 19:07 | General Metals | 9.14 | % | 67 | AUSOM | SS-304 : 0.00 | No Match : 0.75 |  |  |  | < LOD | 80 | [6 empty] | < LOD | 0.18 | < LOD | 0.096 | 17.298 | 0.234 | 1.286 | 0.176 | 71.221 | 0.415 | < LOD | 0.441 | 8.458 | 0.272 | 0.361 | 0.081 | 0.13 | 0.034 | < LOD | 0.01 | < LOD | 0.013 | < LOD | 0.027 | 0.216 | 0.024 | < LOD | 0.016 | < LOD | 0.01 | < LOD | 0.023 | < LOD | 0.016 | < LOD | 0.021 | < LOD | 0.025 | < LOD | 0.129 | < LOD | 0.002 | 0.094 | 0.02 | < LOD | 0.017 | [8 empty] | 0.55 | 0.011
2020-03-16 19:01 | General Metals | 10.67 | % | 33 | AUSOM | SS-304 : 0.00 | No Match : 1.38 |  |  |  | < LOD | 80 | [6 empty] | < LOD | 0.125 | < LOD | 0.075 | 17.483 | 0.185 | 1.852 | 0.145 | 70.649 | 0.35 | < LOD | 0.528 | 8.328 | 0.212 | 0.525 | 0.068 | 0.285 | 0.035 | < LOD | 0.007 | < LOD | 0.014 | < LOD | 0.02 | 0.254 | 0.02 | < LOD | 0.013 | < LOD | 0.009 | < LOD | 0.015 | < LOD | 0.011 | < LOD | 0.017 | < LOD | 0.03 | < LOD | 0.087 | < LOD | 0.002 | < LOD | 0.015 | < LOD | 0.014
2020-03-16 18:08 | General Metals | 9.3 | % | 29 | AUSOM | SS-304 : 0.00 | No Match : 0.75 |  |  |  | < LOD | 80 | [6 empty] | < LOD | 0.147 | < LOD | 0.082 | 17.482 | 0.191 | 0.552 | 0.134 | 71.061 | 0.333 | < LOD | 0.361 | 9.17 | 0.228 | 0.342 | 0.066 | 0.131 | 0.026 | < LOD | 0.009 | 0.096 | 0.01 | < LOD | 0.021 | 0.18 | 0.019 | < LOD | 0.013 | < LOD | 0.007 | < LOD | 0.02 | < LOD | 0.012 | < LOD | 0.017 | < LOD | 0.023 | < LOD | 0.073 | < LOD | 0.002 | 0.022 | 0.009 | < LOD | 0.01 | [8 empty] | 0.55 | 0.011
2020-03-16 18:30 | General Metals | 9.3 | % | 15 | AUSOM | SS-304 : *3.74 | No Match : *4.05 |  |  |  | < LOD | 80 | [6 empty] | < LOD | 0.311 | < LOD | 0.2 | 16.715 | 0.365 | 1.125 | 0.268 | 67 | 0.662 | < LOD | 0.679 | 10.297 | 0.462 | 0.562 | 0.152 | 2.696 | 0.206 | < LOD | 0.025 | < LOD | 0.026 | < LOD | 0.056 | 0.493 | 0.052 | < LOD | 0.032 | < LOD | 0.02 | < LOD | 0.042 | < LOD | 0.032 | < LOD | 0.045 | < LOD | 0.057 | < LOD | 0.406 | < LOD | 0.002 | 0.065 | 0.03 | < LOD | 0.04 | [8 empty] | 0.55 | 0.011
2020-02-21 13:43 | General Metals | 56.34 | % | test1 | AUSOM | SS-304 : *3.68 | SS-321 : *3.93 |  | < LOD | 0.002 | 0.977 | 0.261 | 1.543 | 0.068 | < LOD | 0.069 | < LOD | 0.029 | < LOD | 0.157 | < LOD | 0.128 | 18.025 | 0.277 | 0.743 | 0.196 | 68.9 | 0.532 | < LOD | 0.637 | 8.656 | 0.318 | 0.598 | 0.107 | 0.081 | 0.034 | < LOD | 0.012 | < LOD | 0.016 | < LOD | 0.034 | 0.227 | 0.029 | < LOD | 0.02 | < LOD | 0.012 | < LOD | 0.017 | < LOD | 0.018 | < LOD | 0.023 | < LOD | 0.03 | < LOD | 0.23 | < LOD | 0.002 | < LOD | 0.029 | < LOD | 0.026
2020-03-16 18:10 | General Metals | 9.09 | % | 51 | AUSOM | SS-304 : *3.37 | SS-303 : *3.60 |  |  |  | < LOD | 80 | [6 empty] | < LOD | 0.124 | < LOD | 0.101 | 17.767 | 0.23 | 1.814 | 0.18 | 68.925 | 0.405 | < LOD | 0.429 | 7.788 | 0.254 | 0.524 | 0.084 | 1.76 | 0.103 | < LOD | 0.011 | < LOD | 0.02 | < LOD | 0.043 | 0.328 | 0.027 | < LOD | 0.021 | < LOD | 0.009 | < LOD | 0.016 | < LOD | 0.015 | < LOD | 0.022 | < LOD | 0.026 | < LOD | 0.194 | < LOD | 0.002 | 0.026 | 0.012 | < LOD | 0.012 | [8 empty] | 0.55 | 0.011
2020-03-16 18:54 | General Metals | 8.85 | % | 98 | AUSOM | SS-304 : *3.09 | SS-301 : *3.13 |  |  |  | < LOD | 80 | [6 empty] | < LOD | 0.24 | < LOD | 0.167 | 16.183 | 0.346 | 1.74 | 0.27 | 70.902 | 0.674 | < LOD | 0.863 | 8.418 | 0.417 | 0.909 | 0.159 | 0.661 | 0.103 | < LOD | 0.018 | < LOD | 0.04 | < LOD | 0.089 | 0.492 | 0.048 | < LOD | 0.032 | < LOD | 0.022 | < LOD | 0.036 | < LOD | 0.046 | < LOD | 0.052 | < LOD | 0.08 | < LOD | 0.471 | < LOD | 0.002 | < LOD | 0.042 | < LOD | 0.031 | [8 empty] | 0.55 | 0.011
2020-03-16 17:41 | General Metals | 31.79 | % | 644 | AUSOM | SS-304 : *3.04 | 17-7PH : *3.36 |  | < LOD | 0.002 | 4.863 | 0.594 | 0.674 | 0.086 | < LOD | 0.106 | < LOD | 0.042 | < LOD | 0.268 | < LOD | 0.192 | 17.205 | 0.303 | 1.788 | 0.235 | 66.64 | 0.688 | < LOD | 0.55 | 7.595 | 0.341 | 0.463 | 0.109 | 0.092 | 0.038 | < LOD | 0.016 | < LOD | 0.024 | < LOD | 0.053 | 0.252 | 0.033 | < LOD | 0.022 | < LOD | 0.013 | < LOD | 0.022 | < LOD | 0.029 | < LOD | 0.035 | < LOD | 0.052 | < LOD | 0.198 | < LOD | 0.002 | < LOD | 0.031 | < LOD | 0.036
2020-03-16 18:55 | General Metals | 8.24 | % | 48 | AUSOM | SS-304 : *2.61 | SS-301 : *2.74 |  |  |  | < LOD | 80 | [6 empty] | < LOD | 0.401 | < LOD | 0.317 | 16.613 | 0.406 | 1.404 | 0.306 | 70.42 | 0.743 | < LOD | 0.763 | 8.606 | 0.485 | 0.766 | 0.179 | 0.791 | 0.129 | < LOD | 0.047 | < LOD | 0.031 | < LOD | 0.063 | 0.472 | 0.056 | < LOD | 0.036 | < LOD | 0.018 | < LOD | 0.037 | < LOD | 0.035 | < LOD | 0.066 | < LOD | 0.073 | < LOD | 0.334 | < LOD | 0.002 | < LOD | 0.062 | < LOD | 0.047 | [8 empty] | 0.55 | 0.011
2020-03-16 17:52 | General Metals | 7.78 | % | 6 | AUSOM | SS-304 : *2.04 | SS-303 : *2.19 |  |  |  | < LOD | 80 | [6 empty] | < LOD | 0.729 | < LOD | 0.568 | 16.238 | 0.666 | 2.215 | 0.531 | 70.269 | 1.273 | < LOD | 1.266 | 9.147 | 0.837 | < LOD | 0.556 | < LOD | 0.248 | < LOD | 0.056 | < LOD | 0.078 | < LOD | 0.138 | 0.623 | 0.109 | < LOD | 0.084 | < LOD | 0.052 | < LOD | 0.06 | < LOD | 0.064 | < LOD | 0.11 | < LOD | 0.124 | < LOD | 0.821 | < LOD | 0.002 | < LOD | 0.111 | < LOD | 0.069 | [8 empty] | 0.55 | 0.011
2020-03-16 18:35 | General Metals | 9.52 | % | 93 | AUSOM | SS-304 : *2.01 | SS-301 : *2.08 |  |  |  | < LOD | 80 | [6 empty] | < LOD | 0.509 | < LOD | 0.263 | 16.155 | 0.584 | 1.604 | 0.449 | 71.026 | 1.127 | < LOD | 1.15 | 9.088 | 0.743 | < LOD | 0.584 | 0.313 | 0.134 | < LOD | 0.086 | < LOD | 0.079 | < LOD | 0.123 | 0.197 | 0.079 | < LOD | 0.059 | < LOD | 0.045 | < LOD | 0.08 | < LOD | 0.062 | < LOD | 0.086 | < LOD | 0.193 | < LOD | 0.646 | < LOD | 0.002 | < LOD | 0.151 | < LOD | 0.105 | [8 empty] | 0.55 | 0.011
2020-03-16 18:48 | General Metals | 8.14 | % | 71 | AUSOM | SS-304 : *1.77 | SS-303 : *2.20 |  |  |  | < LOD | 80 | [6 empty] | < LOD | 0.586 | < LOD | 0.453 | 17.002 | 0.68 | 1.494 | 0.51 | 69.685 | 1.383 | < LOD | 2.104 | 9.434 | 0.848 | < LOD | 0.59 | 0.881 | 0.228 | < LOD | 0.06 | < LOD | 0.08 | < LOD | 0.136 | 0.545 | 0.105 | < LOD | 0.115 | < LOD | 0.046 | < LOD | 0.101 | < LOD | 0.078 | < LOD | 0.104 | < LOD | 0.133 | < LOD | 0.753 | < LOD | 0.002 | < LOD | 0.11 | < LOD | 0.064 | [8 empty] | 0.55 | 0.011
2020-03-16 17:48 | General Metals | 7.29 | % | 20 | AUSOM | SS-304 : *1.76 | SS-303 : *1.94 |  |  |  | < LOD | 80 | [6 empty] | < LOD | 0.138 | < LOD | 0.143 | 16.748 | 0.247 | 1.787 | 0.196 | 71.007 | 0.445 | < LOD | 0.475 | 8.482 | 0.292 | 0.313 | 0.084 | 0.175 | 0.04 | < LOD | 0.011 | < LOD | 0.012 | < LOD | 0.032 | 0.53 | 0.034 | < LOD | 0.023 | < LOD | 0.01 | < LOD | 0.023 | < LOD | 0.016 | < LOD | 0.033 | < LOD | 0.028 | < LOD | 0.217 | < LOD | 0.002 | < LOD | 0.03 | < LOD | 0.013 | [8 empty] | 0.55 | 0.011
2020-03-16 18:19 | General Metals | 8.02 | % | 108 | AUSOM | SS-304 : *1.67 | SS-301 : *1.93 |  |  |  | < LOD | 80 | [6 empty] | < LOD | 0.577 | < LOD | 0.286 | 15.975 | 0.721 | 1.149 | 0.537 | 72.132 | 1.514 | < LOD | 2.27 | 8.726 | 0.917 | < LOD | 0.713 | < LOD | 0.268 | < LOD | 0.095 | < LOD | 0.071 | < LOD | 0.157 | 0.693 | 0.123 | < LOD | 0.083 | < LOD | 0.051 | < LOD | 0.11 | < LOD | 0.082 | < LOD | 0.117 | < LOD | 0.159 | < LOD | 0.819 | < LOD | 0.002 | < LOD | 0.257 | < LOD | 0.138 | [8 empty] | 0.55 | 0.011
2020-03-16 17:54 | General Metals | 7.51 | % | 59 | AUSOM | SS-301 : 1.53 | No Match : *1.51 |  |  |  | < LOD | 80 | [6 empty] | < LOD | 0.588 | < LOD | 0.443 | 16.33 | 0.725 | 1.229 | 0.525 | 71.717 | 1.559 | < LOD | 2.089 | 10.002 | 0.961 | < LOD | 0.934 | < LOD | 0.255 | < LOD | 0.069 | < LOD | 0.079 | < LOD | 0.146 | < LOD | 0.177 | < LOD | 0.083 | < LOD | 0.046 | < LOD | 0.065 | < LOD | 0.073 | < LOD | 0.098 | < LOD | 0.133 | < LOD | 1.33 | < LOD | 0.002 | < LOD | 0.089 | < LOD | 0.073 | [8 empty] | 0.6 | 0.011
2020-03-16 18:36 | General Metals | 8.35 | % | 80 | AUSOM | SS-301 : 0.74 | No Match : 1.51 |  |  |  | < LOD | 80 | [6 empty] | < LOD | 0.124 | 0.114 | 0.052 | 16.326 | 0.222 | 1.466 | 0.172 | 74.449 | 0.439 | < LOD | 0.675 | 6.339 | 0.237 | 0.38 | 0.075 | 0.062 | 0.024 | < LOD | 0.009 | < LOD | 0.019 | < LOD | 0.031 | 0.141 | 0.022 | < LOD | 0.015 | < LOD | 0.01 | < LOD | 0.015 | < LOD | 0.018 | < LOD | 0.022 | < LOD | 0.037 | < LOD | 0.126 | < LOD | 0.002 | < LOD | 0.027 | < LOD | 0.011 | [8 empty] | 0.6 | 0.011
2020-03-16 18:43 | General Metals | 9.14 | % | 37 | AUSOM | SS-301 : *3.98 | No Match : *4.24 |  |  |  | < LOD | 80 | [6 empty] | 0.155 | 0.073 | < LOD | 0.105 | 15.193 | 0.223 | 1.76 | 0.18 | 72.612 | 0.457 | < LOD | 0.708 | 7.183 | 0.258 | 0.707 | 0.094 | 1.145 | 0.087 | < LOD | 0.012 | < LOD | 0.016 | < LOD | 0.032 | 0.36 | 0.029 | < LOD | 0.018 | < LOD | 0.018 | < LOD | 0.022 | < LOD | 0.018 | < LOD | 0.024 | < LOD | 0.048 | < LOD | 0.176 | < LOD | 0.002 | 0.146 | 0.025 | < LOD | 0.021 | [8 empty] | 0.6 | 0.011
2020-03-16 19:06 | General Metals | 10.17 | % | 9 | AUSOM | SS-301 : *3.84 | No Match : *4.04 |  |  |  | < LOD | 80 | [6 empty] | < LOD | 0.604 | < LOD | 0.351 | 13.735 | 0.615 | 0.916 | 0.455 | 71.573 | 1.251 | < LOD | 1.242 | 7.934 | 0.805 | 0.747 | 0.336 | 2.329 | 0.359 | < LOD | 0.071 | < LOD | 0.087 | < LOD | 0.159 | 0.447 | 0.106 | < LOD | 0.107 | < LOD | 0.071 | < LOD | 0.092 | < LOD | 0.148 | < LOD | 0.125 | < LOD | 0.166 | < LOD | 1.033 | < LOD | 0.002 | 0.198 | 0.093 | < LOD | 0.072
2020-03-16 17:59 | General Metals | 8.61 | % | 41 | AUSOM | SS-201 : *3.19 | SS-203 : *3.34 |  |  |  | < LOD | 80 | [6 empty] | < LOD | 0.116 | < LOD | 0.1 | 16.911 | 0.229 | 6.006 | 0.236 | 70.318 | 0.442 | < LOD | 0.699 | 3.996 | 0.199 | 2.39 | 0.137 | 0.091 | 0.032 | < LOD | 0.008 | < LOD | 0.021 | < LOD | 0.029 | 0.142 | 0.022 | < LOD | 0.016 | < LOD | 0.012 | < LOD | 0.014 | < LOD | 0.015 | < LOD | 0.023 | < LOD | 0.026 | < LOD | 0.103 | < LOD | 0.002 | 0.025 | 0.011 | < LOD | 0.016
2020-03-16 13:06 | General Metals | 31.24 | % | 318 | AUSOM | Re : 2.58 | Hf : 2.58 |  | < LOD | 29.114 | < LOD | 5.337 | 2.285 | 1.032 | < LOD | 0.002 | < LOD | 0.002 | < LOD | 3.103 | < LOD | 1.324 | < LOD | 0.482 | < LOD | 0.555 | 1.979 | 0.797 | < LOD | 0.616 | < LOD | 1.426 | < LOD | 0.768 | < LOD | 0.672 | < LOD | 0.178 | < LOD | 0.276 | < LOD | 1.01 | < LOD | 0.604 | < LOD | 0.237 | < LOD | 0.243 | < LOD | 0.633 | < LOD | 0.497 | < LOD | 0.864 | < LOD | 0.903 | < LOD | 3.795 | < LOD | 0.002 | < LOD | 0.945 | < LOD | 0.562
2020-03-16 13:40 | General Metals | 30.67 | % | re | AUSOM | Re : 2.40 | Hf : 2.40 |  | < LOD | 34.296 | < LOD | 4.057 | 2.469 | 1.037 | < LOD | 0.002 | < LOD | 0.002 | < LOD | 0.962 | < LOD | 0.931 | < LOD | 1.103 | < LOD | 0.447 | < LOD | 1.08 | < LOD | 0.549 | < LOD | 0.953 | < LOD | 0.743 | < LOD | 0.407 | < LOD | 0.197 | < LOD | 0.295 | < LOD | 0.773 | < LOD | 0.739 | < LOD | 0.459 | < LOD | 0.244 | < LOD | 0.383 | < LOD | 0.653 | < LOD | 0.566 | < LOD | 0.779 | < LOD | 3.241 | < LOD | 0.002 | < LOD | 0.551 | < LOD | 0.454
2020-02-21 15:15 | General Metals | 41.3 | % | clean | AUSOM | Re : *3.03 | Hf : *3.03 |  | < LOD | 23.29 | 10.54 | 4.654 | 3.764 | 1.329 | < LOD | 0.002 | < LOD | 0.002 | < LOD | 2.481 | < LOD | 0.684 | < LOD | 0.934 | < LOD | 0.861 | 1.837 | 0.734 | < LOD | 0.451 | < LOD | 1.026 | < LOD | 0.671 | < LOD | 0.413 | < LOD | 0.26 | < LOD | 0.372 | < LOD | 0.531 | < LOD | 0.668 | < LOD | 0.185 | < LOD | 0.213 | < LOD | 0.539 | < LOD | 0.397 | < LOD | 0.513 | < LOD | 1.245 | < LOD | 3.458 | < LOD | 0.002 | < LOD | 0.471 | < LOD | 0.332
2020-03-16 13:31 | General Metals | 31.54 | % | 372 | AUSOM | Re : *2.77 | Hf : *2.77 |  | < LOD | 27.179 | < LOD | 5.567 | 3.011 | 1.001 | < LOD | 0.002 | < LOD | 0.002 | < LOD | 2.066 | < LOD | 0.626 | < LOD | 1.734 | < LOD | 0.442 | < LOD | 1.043 | < LOD | 0.403 | < LOD | 0.918 | < LOD | 1.006 | < LOD | 0.292 | < LOD | 0.298 | < LOD | 0.407 | 0.782 | 0.382 | < LOD | 0.604 | < LOD | 0.414 | < LOD | 0.282 | < LOD | 0.31 | < LOD | 0.699 | < LOD | 0.553 | < LOD | 1.04 | < LOD | 3.266 | < LOD | 0.002 | < LOD | 0.611 | < LOD | 0.361
2020-03-16 13:39 | General Metals | 31.73 | % | re | AUSOM | Re : *2.23 | Hf : *2.23 |  | < LOD | 25.865 | < LOD | 3.922 | 2.168 | 0.799 | < LOD | 0.002 | < LOD | 0.002 | < LOD | 2.472 | < LOD | 0.675 | < LOD | 0.451 | < LOD | 0.331 | < LOD | 0.996 | < LOD | 0.364 | < LOD | 1.723 | < LOD | 0.74 | < LOD | 0.413 | < LOD | 0.194 | < LOD | 0.241 | < LOD | 0.653 | < LOD | 0.57 | < LOD | 0.254 | < LOD | 0.249 | < LOD | 0.558 | < LOD | 0.557 | < LOD | 0.723 | < LOD | 0.845 | < LOD | 4.9 | < LOD | 0.002 | < LOD | 0.977 | < LOD | 0.405
2020-03-16 13:48 | General Metals | 30.83 | % | re | AUSOM | Re : *2.08 | Hf : *2.08 |  | < LOD | 23.699 | < LOD | 3.82 | 2.818 | 0.935 | < LOD | 0.002 | < LOD | 0.002 | < LOD | 5.231 | < LOD | 0.471 | < LOD | 3.791 | < LOD | 0.33 | < LOD | 2.571 | < LOD | 0.704 | < LOD | 1.602 | < LOD | 1.036 | < LOD | 0.883 | < LOD | 0.298 | < LOD | 0.466 | < LOD | 1.282 | < LOD | 0.806 | < LOD | 0.335 | < LOD | 0.461 | < LOD | 0.639 | < LOD | 2.022 | < LOD | 0.729 | < LOD | 1.321 | < LOD | 6.069 | < LOD | 0.002 | < LOD | 1.026 | < LOD | 0.776
2020-03-04 15:55 | General Metals | 30.81 | % | 390 | AUSOM | No Match : *6.84 | No Match : *6.93 |  | < LOD | 0.002 | 11.602 | 1.198 | 20.216 | 0.861 | < LOD | 0.002 | < LOD | 0.002 | 36.132 | 2.134 | 12.975 | 1.55 | < LOD | 2.38 | 2.93 | 0.862 | 11.625 | 1.137 | < LOD | 0.778 | < LOD | 0.657 | < LOD | 0.539 | 0.367 | 0.137 | < LOD | 0.065 | 0.637 | 0.094 | 0.515 | 0.158 | 0.785 | 0.163 | < LOD | 0.126 | < LOD | 0.123 | < LOD | 0.15 | < LOD | 0.195 | < LOD | 0.233 | < LOD | 0.447 | < LOD | 0.591 | < LOD | 0.002 | < LOD | 0.197 | < LOD | 0.211
2020-03-12 10:35 | General Metals | 30.2 | % | 322 | AUSOM | No Match : *6.57 | No Match : *6.59 |  | < LOD | 1.607 | 69.93 | 0.412 | 14.957 | 0.31 | < LOD | 0.002 | < LOD | 0.002 | < LOD | 0.344 | < LOD | 0.178 | 0.109 | 0.051 | 0.51 | 0.062 | 4.937 | 0.144 | < LOD | 0.074 | 0.235 | 0.028 | 6.983 | 0.188 | 1.48 | 0.055 | < LOD | 0.005 | 0.034 | 0.005 | < LOD | 0.019 | 0.026 | 0.01 | < LOD | 0.008 | < LOD | 0.01 | < LOD | 0.009 | < LOD | 0.018 | 0.055 | 0.008 | < LOD | 0.019 | < LOD | 0.098 | < LOD | 0.002 | 0.226 | 0.016 | 0.049 | 0.008
2020-03-12 09:53 | General Metals | 30.55 | % | 419 | AUSOM | No Match : *6.55 | No Match : *6.67 |  | < LOD | 1.481 | 62.625 | 0.435 | 24.162 | 0.475 | < LOD | 0.002 | < LOD | 0.002 | < LOD | 0.791 | < LOD | 0.232 | 0.144 | 0.071 | 0.491 | 0.075 | 2.783 | 0.124 | < LOD | 0.069 | 0.149 | 0.029 | 6.125 | 0.167 | 2.958 | 0.092 | < LOD | 0.008 | 0.034 | 0.007 | < LOD | 0.027 | 0.035 | 0.014 | < LOD | 0.01 | < LOD | 0.009 | < LOD | 0.013 | < LOD | 0.016 | 0.075 | 0.011 | < LOD | 0.027 | < LOD | 0.165 | < LOD | 0.002 | 0.332 | 0.024 | 0.076 | 0.012
2020-03-12 11:08 | General Metals | 30 | % | 322 | AUSOM | No Match : *6.50 | No Match : *6.52 |  | < LOD | 1.129 | 70.114 | 0.367 | 16.179 | 0.301 | < LOD | 0.002 | < LOD | 0.002 | < LOD | 0.379 | < LOD | 0.189 | 0.168 | 0.06 | 0.477 | 0.065 | 3.878 | 0.127 | < LOD | 0.071 | 0.233 | 0.029 | 6.802 | 0.153 | 1.473 | 0.052 | < LOD | 0.006 | 0.027 | 0.005 | < LOD | 0.024 | 0.032 | 0.01 | < LOD | 0.009 | < LOD | 0.007 | < LOD | 0.009 | < LOD | 0.014 | 0.055 | 0.008 | < LOD | 0.025 | < LOD | 0.105 | < LOD | 0.002 | 0.193 | 0.016 | 0.048 | 0.009
2020-03-16 14:52 | General Metals | 32.51 | % | 312 | AUSOM | No Match : *6.46 | No Match : *6.48 |  | < LOD | 1.785 | 67.461 | 0.5 | 19.203 | 0.459 | < LOD | 0.002 | < LOD | 0.002 | < LOD | 0.718 | < LOD | 0.242 | < LOD | 0.149 | 0.426 | 0.081 | 3.566 | 0.16 | < LOD | 0.088 | 0.19 | 0.036 | 5.249 | 0.176 | 3.09 | 0.111 | < LOD | 0.009 | 0.041 | 0.008 | < LOD | 0.047 | 0.036 | 0.016 | < LOD | 0.018 | < LOD | 0.01 | < LOD | 0.015 | < LOD | 0.019 | 0.122 | 0.015 | < LOD | 0.032 | < LOD | 0.194 | < LOD | 0.002 | 0.407 | 0.03 | 0.083 | 0.015
2020-03-16 10:55 | General Metals | 30.35 | % | 178 | AUSOM | No Match : *6.45 | No Match : *6.48 |  | < LOD | 1.219 | 70.804 | 0.402 | 17.98 | 0.364 | < LOD | 0.002 | < LOD | 0.002 | < LOD | 0.472 | < LOD | 0.293 | < LOD | 0.123 | 0.504 | 0.076 | 2.334 | 0.116 | < LOD | 0.067 | 0.166 | 0.029 | 6.306 | 0.159 | 1.41 | 0.056 | < LOD | 0.005 | 0.021 | 0.006 | < LOD | 0.021 | < LOD | 0.021 | < LOD | 0.008 | < LOD | 0.007 | < LOD | 0.01 | < LOD | 0.014 | 0.028 | 0.008 | < LOD | 0.024 | < LOD | 0.111 | < LOD | 0.002 | 0.083 | 0.011 | < LOD | 0.016
2020-03-16 19:56 | General Metals | 31.36 | % | 440 | AUSOM | No Match : *6.39 | No Match : *6.42 |  | < LOD | 1.845 | 70.083 | 0.566 | 13.463 | 0.386 | < LOD | 0.002 | < LOD | 0.002 | 0.66 | 0.324 | < LOD | 0.241 | < LOD | 0.165 | 0.587 | 0.099 | 5.637 | 0.214 | < LOD | 0.116 | 0.23 | 0.045 | 6.275 | 0.218 | 2.422 | 0.103 | < LOD | 0.01 | 0.032 | 0.009 | < LOD | 0.035 | < LOD | 0.057 | < LOD | 0.014 | < LOD | 0.012 | < LOD | 0.021 | < LOD | 0.023 | 0.098 | 0.016 | < LOD | 0.054 | < LOD | 0.198 | < LOD | 0.002 | 0.357 | 0.031 | < LOD | 0.022
2020-03-16 20:04 | General Metals | 21.87 | % | 463 | AUSOM | No Match : *6.30 | No Match : *6.33 |  | < LOD | 2.908 | 70.613 | 0.756 | 3.941 | 0.2 | < LOD | 0.002 | < LOD | 0.002 | < LOD | 0.269 | < LOD | 0.149 | < LOD | 0.064 | 0.262 | 0.046 | 4.497 | 0.134 | < LOD | 0.07 | 0.066 | 0.021 | 18.878 | 0.622 | 0.92 | 0.052 | < LOD | 0.006 | < LOD | 0.01 | < LOD | 0.036 | 0.035 | 0.012 | < LOD | 0.009 | < LOD | 0.012 | < LOD | 0.011 | < LOD | 0.016 | 0.193 | 0.015 | < LOD | 0.022 | < LOD | 0.097 | < LOD | 0.002 | 0.333 | 0.027 | < LOD | 0.013
2020-03-12 11:21 | General Metals | 32.23 | % | 249 | AUSOM | No Match : *6.26 | No Match : *6.29 |  | < LOD | 2.237 | 68.434 | 0.628 | 8.689 | 0.299 | < LOD | 0.002 | < LOD | 0.002 | 1.524 | 0.324 | 0.524 | 0.167 | < LOD | 0.163 | 0.324 | 0.08 | 17.195 | 0.486 | < LOD | 0.201 | 0.117 | 0.045 | 0.283 | 0.043 | 2.327 | 0.117 | < LOD | 0.009 | 0.105 | 0.012 | 0.092 | 0.019 | 0.092 | 0.019 | < LOD | 0.015 | < LOD | 0.013 | < LOD | 0.017 | 0.024 | 0.011 | 0.041 | 0.014 | < LOD | 0.047 | < LOD | 0.175 | < LOD | 0.002 | 0.064 | 0.014 | < LOD | 0.014
2020-03-11 17:16 | General Metals | 30.79 | % | 192 | AUSOM | No Match : *6.12 | No Match : *6.18 |  | < LOD | 1.19 | 89.356 | 0.596 | 3.657 | 0.186 | < LOD | 0.002 | < LOD | 0.002 | < LOD | 0.773 | < LOD | 0.292 | < LOD | 0.225 | 1.932 | 0.153 | 4.031 | 0.177 | < LOD | 0.098 | < LOD | 0.046 | 0.233 | 0.029 | 0.595 | 0.038 | < LOD | 0.004 | < LOD | 0.009 | < LOD | 0.02 | < LOD | 0.019 | < LOD | 0.007 | < LOD | 0.008 | < LOD | 0.012 | < LOD | 0.011 | < LOD | 0.015 | < LOD | 0.028 | < LOD | 0.071 | < LOD | 0.002 | 0.026 | 0.007 | < LOD | 0.008
2020-03-16 17:50 | General Metals | 8.56 | % | 101 | AUSOM | No Match : *6.08 | No Match : *6.09 |  |  |  | < LOD | 80 | [6 empty] | < LOD | 0.098 | 0.083 | 0.04 | 13.384 | 0.175 | 9.766 | 0.231 | 74.229 | 0.336 | < LOD | 0.438 | 1.457 | 0.111 | 0.954 | 0.078 | 0.041 | 0.019 | < LOD | 0.007 | < LOD | 0.011 | < LOD | 0.021 | < LOD | 0.029 | < LOD | 0.013 | < LOD | 0.007 | < LOD | 0.016 | < LOD | 0.012 | < LOD | 0.023 | < LOD | 0.022 | < LOD | 0.073 | < LOD | 0.002 | < LOD | 0.017 | < LOD | 0.009
2020-03-16 14:26 | General Metals | 31 | % | 269 | AUSOM | No Match : *6.06 | No Match : *7.08 |  | < LOD | 1.229 | 74.524 | 0.477 | 13.839 | 0.371 | < LOD | 0.002 | < LOD | 0.002 | 5.432 | 0.486 | < LOD | 0.297 | 0.285 | 0.092 | 3.11 | 0.207 | 1.742 | 0.134 | < LOD | 0.072 | < LOD | 0.045 | 0.622 | 0.047 | 0.118 | 0.018 | < LOD | 0.004 | 0.037 | 0.005 | 0.102 | 0.01 | 0.092 | 0.01 | < LOD | 0.007 | 0.011 | 0.003 | < LOD | 0.008 | 0.013 | 0.005 | 0.012 | 0.006 | < LOD | 0.014 | < LOD | 0.051 | < LOD | 0.002 | 0.018 | 0.006 | 0.019 | 0.006
2020-03-16 15:12 | General Metals | 30.39 | % | 152 | AUSOM | No Match : *6.01 | No Match : *6.22 |  | < LOD | 1.491 | 88.651 | 0.619 | 3.607 | 0.213 | < LOD | 0.002 | < LOD | 0.002 | < LOD | 0.515 | < LOD | 0.244 | < LOD | 0.171 | 2.24 | 0.2 | 3.942 | 0.214 | < LOD | 0.118 | < LOD | 0.061 | 0.624 | 0.056 | 0.536 | 0.044 | < LOD | 0.006 | 0.044 | 0.007 | 0.083 | 0.013 | 0.098 | 0.013 | < LOD | 0.01 | 0.011 | 0.004 | < LOD | 0.011 | 0.016 | 0.007 | 0.023 | 0.008 | < LOD | 0.022 | < LOD | 0.087 | < LOD | 0.002 | 0.065 | 0.012 | < LOD | 0.014
2020-03-06 14:59 | General Metals | 30.07 | % | 378 | AUSOM | No Match : *5.97 | No Match : *6.07 |  | < LOD | 0.002 | 17.224 | 1.308 | 3.043 | 0.348 | < LOD | 0.002 | < LOD | 0.002 | 69.471 | 2.077 | 3.367 | 1.248 | < LOD | 1.986 | < LOD | 1.438 | 4.931 | 0.924 | < LOD | 0.606 | < LOD | 0.679 | < LOD | 0.47 | < LOD | 0.252 | < LOD | 0.084 | 0.151 | 0.067 | < LOD | 0.273 | < LOD | 0.264 | < LOD | 0.101 | < LOD | 0.094 | < LOD | 0.162 | < LOD | 0.217 | < LOD | 0.209 | < LOD | 0.297 | < LOD | 0.689 | < LOD | 0.002 | < LOD | 0.136 | < LOD | 0.165
2020-03-12 09:59 | General Metals | 30.06 | % | 419 | AUSOM | No Match : *5.96 | No Match : *6.10 |  | < LOD | 1.137 | 67.551 | 0.355 | 21.935 | 0.374 | < LOD | 0.002 | < LOD | 0.002 | < LOD | 0.388 | < LOD | 0.263 | 0.144 | 0.064 | 0.378 | 0.063 | 2.199 | 0.104 | < LOD | 0.061 | 0.151 | 0.026 | 4.867 | 0.122 | 2.359 | 0.069 | < LOD | 0.006 | 0.025 | 0.005 | < LOD | 0.025 | 0.026 | 0.01 | < LOD | 0.008 | < LOD | 0.009 | < LOD | 0.01 | < LOD | 0.016 | 0.06 | 0.009 | < LOD | 0.028 | < LOD | 0.129 | < LOD | 0.002 | 0.242 | 0.017 | 0.056 | 0.009
2020-03-11 16:29 | General Metals | 31.06 | % | 327 | AUSOM | No Match : *5.90 | No Match : *5.99 |  | < LOD | 1.106 | 91.33 | 0.538 | 2.53 | 0.144 | < LOD | 0.002 | < LOD | 0.002 | < LOD | 0.521 | < LOD | 0.353 | 0.21 | 0.082 | 0.868 | 0.099 | 3.56 | 0.152 | < LOD | 0.082 | < LOD | 0.045 | 0.162 | 0.022 | 0.425 | 0.028 | < LOD | 0.004 | 0.022 | 0.005 | < LOD | 0.018 | < LOD | 0.017 | < LOD | 0.008 | < LOD | 0.006 | < LOD | 0.007 | < LOD | 0.013 | < LOD | 0.018 | < LOD | 0.016 | < LOD | 0.054 | < LOD | 0.002 | 0.025 | 0.006 | < LOD | 0.01
2020-03-12 11:19 | General Metals | 30.03 | % | 249 | AUSOM | No Match : *5.86 | No Match : *6.24 |  | < LOD | 4.987 | 67.433 | 1.278 | 6.562 | 0.452 | < LOD | 0.002 | < LOD | 0.002 | 1.065 | 0.493 | < LOD | 0.766 | < LOD | 0.39 | 0.336 | 0.132 | 22.098 | 1.152 | < LOD | 0.349 | < LOD | 0.186 | 0.329 | 0.085 | 1.264 | 0.142 | < LOD | 0.016 | 0.153 | 0.025 | 0.229 | 0.044 | 0.232 | 0.044 | < LOD | 0.032 | < LOD | 0.028 | < LOD | 0.037 | < LOD | 0.046 | < LOD | 0.082 | < LOD | 0.075 | < LOD | 0.264 | < LOD | 0.002 | 0.106 | 0.029 | < LOD | 0.062
2020-03-06 15:40 | General Metals | 31.63 | % | 203 | AUSOM | No Match : *5.84 | No Match : *5.90 |  | < LOD | 1.619 | 87.935 | 0.807 | 3.986 | 0.254 | < LOD | 0.002 | < LOD | 0.002 | 4.078 | 0.597 | < LOD | 0.595 | < LOD | 0.314 | 0.701 | 0.131 | 1.435 | 0.141 | < LOD | 0.079 | 0.079 | 0.036 | 0.319 | 0.041 | 1.154 | 0.069 | < LOD | 0.007 | 0.047 | 0.008 | 0.091 | 0.015 | 0.08 | 0.014 | < LOD | 0.011 | 0.014 | 0.005 | < LOD | 0.013 | 0.017 | 0.008 | 0.028 | 0.01 | < LOD | 0.025 | < LOD | 0.113 | < LOD | 0.002 | 0.017 | 0.008 | < LOD | 0.018
2020-03-12 11:47 | General Metals | 31.92 | % | 264 | AUSOM | No Match : *5.84 | No Match : *6.09 |  | < LOD | 0.817 | 90.186 | 0.421 | 3.918 | 0.151 | < LOD | 0.002 | < LOD | 0.002 | < LOD | 0.482 | < LOD | 0.325 | < LOD | 0.101 | 2.15 | 0.132 | 2.873 | 0.123 | < LOD | 0.072 | < LOD | 0.054 | 0.334 | 0.027 | 0.086 | 0.012 | < LOD | 0.002 | < LOD | 0.007 | < LOD | 0.015 | < LOD | 0.014 | < LOD | 0.005 | < LOD | 0.005 | < LOD | 0.008 | < LOD | 0.008 | < LOD | 0.015 | < LOD | 0.023 | < LOD | 0.03 | < LOD | 0.002 | 0.007 | 0.004 | < LOD | 0.006
2020-03-11 17:08 | General Metals | 28.27 | % | 192 | AUSOM | No Match : *5.80 | No Match : *5.98 |  | < LOD | 1.291 | 87.304 | 0.583 | 5.117 | 0.228 | < LOD | 0.002 | < LOD | 0.002 | < LOD | 0.661 | < LOD | 0.404 | < LOD | 0.244 | 1.931 | 0.147 | 4.615 | 0.185 | < LOD | 0.103 | < LOD | 0.05 | 0.25 | 0.029 | 0.735 | 0.042 | < LOD | 0.005 | < LOD | 0.01 | < LOD | 0.021 | < LOD | 0.032 | < LOD | 0.008 | < LOD | 0.007 | < LOD | 0.009 | < LOD | 0.012 | < LOD | 0.02 | < LOD | 0.021 | < LOD | 0.075 | < LOD | 0.002 | 0.017 | 0.006 | < LOD | 0.008
2020-03-11 16:43 | General Metals | 29.76 | % | 238 | AUSOM | No Match : *5.80 | No Match : *5.96 |  | < LOD | 2.504 | 64.394 | 0.621 | 26.199 | 0.809 | < LOD | 0.002 | < LOD | 0.002 | < LOD | 1.123 | < LOD | 0.423 | < LOD | 0.24 | < LOD | 0.155 | 1.383 | 0.134 | < LOD | 0.079 | < LOD | 0.068 | 7.883 | 0.327 | 0.106 | 0.031 | < LOD | 0.009 | < LOD | 0.018 | < LOD | 0.04 | < LOD | 0.047 | < LOD | 0.015 | < LOD | 0.013 | < LOD | 0.027 | < LOD | 0.022 | < LOD | 0.028 | < LOD | 0.043 | < LOD | 0.093 | < LOD | 0.002 | < LOD | 0.022 | < LOD | 0.03
2020-03-11 17:10 | General Metals | 30.5 | % | 192 | AUSOM | No Match : *5.79 | No Match : *5.89 |  | < LOD | 1.078 | 90.107 | 0.594 | 3.703 | 0.177 | < LOD | 0.002 | < LOD | 0.002 | < LOD | 0.878 | < LOD | 0.247 | < LOD | 0.158 | 1.884 | 0.14 | 3.605 | 0.155 | < LOD | 0.089 | < LOD | 0.059 | 0.215 | 0.025 | 0.456 | 0.03 | < LOD | 0.004 | < LOD | 0.008 | < LOD | 0.019 | < LOD | 0.023 | < LOD | 0.007 | < LOD | 0.006 | < LOD | 0.009 | < LOD | 0.01 | < LOD | 0.012 | < LOD | 0.018 | < LOD | 0.057 | < LOD | 0.002 | 0.023 | 0.006 | < LOD | 0.007
2020-03-11 17:13 | General Metals | 31.34 | % | 192 | AUSOM | No Match : *5.76 | No Match : *5.96 |  | < LOD | 0.827 | 91.6 | 0.432 | 3.243 | 0.145 | < LOD | 0.002 | < LOD | 0.002 | < LOD | 0.474 | < LOD | 0.226 | < LOD | 0.192 | 1.781 | 0.129 | 2.829 | 0.129 | < LOD | 0.076 | < LOD | 0.036 | 0.176 | 0.021 | 0.357 | 0.024 | < LOD | 0.003 | < LOD | 0.007 | < LOD | 0.016 | < LOD | 0.02 | < LOD | 0.006 | < LOD | 0.005 | < LOD | 0.008 | < LOD | 0.009 | < LOD | 0.011 | < LOD | 0.015 | < LOD | 0.05 | < LOD | 0.002 | 0.013 | 0.004 | < LOD | 0.006
2020-03-12 13:44 | General Metals | 30.02 | % | 219 | AUSOM | No Match : *5.76 | No Match : *5.76 |  | < LOD | 1.215 | 70.651 | 0.325 | 20.962 | 0.364 | < LOD | 0.002 | < LOD | 0.002 | < LOD | 0.365 | < LOD | 0.148 | < LOD | 0.091 | 0.28 | 0.048 | 2.71 | 0.104 | < LOD | 0.055 | 0.068 | 0.017 | 3.423 | 0.094 | 1.657 | 0.052 | < LOD | 0.004 | < LOD | 0.007 | < LOD | 0.014 | 0.025 | 0.007 | < LOD | 0.006 | < LOD | 0.007 | < LOD | 0.006 | < LOD | 0.008 | 0.041 | 0.006 | < LOD | 0.014 | < LOD | 0.086 | < LOD | 0.002 | 0.088 | 0.009 | < LOD | 0.008
2020-03-12 11:49 | General Metals | 30.97 | % | 264 | AUSOM | No Match : *5.76 | No Match : *5.79 |  | < LOD | 1.219 | 89.266 | 0.481 | 4.079 | 0.148 | < LOD | 0.002 | < LOD | 0.002 | < LOD | 0.48 | < LOD | 0.154 | 0.094 | 0.046 | 1.599 | 0.101 | 4.476 | 0.149 | < LOD | 0.068 | 0.029 | 0.014 | 0.233 | 0.02 | 0.209 | 0.016 | < LOD | 0.002 | < LOD | 0.006 | < LOD | 0.011 | < LOD | 0.012 | < LOD | 0.004 | < LOD | 0.004 | < LOD | 0.005 | < LOD | 0.006 | < LOD | 0.008 | < LOD | 0.011 | < LOD | 0.032 | < LOD | 0.002 | < LOD | 0.005 | < LOD | 0.004
2020-03-16 19:43 | General Metals | 32.74 | % | 724 | AUSOM | No Match : *5.76 | No Match : *5.78 |  | < LOD | 2.436 | 72.296 | 0.596 | 17.897 | 0.57 | < LOD | 0.002 | < LOD | 0.002 | < LOD | 0.787 | < LOD | 0.244 | < LOD | 0.146 | 0.313 | 0.076 | 3.79 | 0.197 | < LOD | 0.093 | 0.141 | 0.034 | 3.39 | 0.164 | 1.779 | 0.093 | < LOD | 0.006 | 0.017 | 0.006 | < LOD | 0.024 | 0.029 | 0.012 | < LOD | 0.015 | < LOD | 0.012 | < LOD | 0.011 | 0.014 | 0.007 | 0.06 | 0.01 | < LOD | 0.033 | < LOD | 0.136 | < LOD | 0.002 | 0.151 | 0.018 | < LOD | 0.013
2020-03-16 19:35 | General Metals | 31.43 | % | 736 | AUSOM | No Match : *5.76 | No Match : *5.78 |  | < LOD | 0.732 | 79.578 | 0.316 | 16.439 | 0.308 | < LOD | 0.002 | < LOD | 0.002 | < LOD | 0.543 | < LOD | 0.195 | < LOD | 0.11 | 0.263 | 0.055 | 3.187 | 0.127 | < LOD | 0.071 | < LOD | 0.035 | 0.259 | 0.023 | 0.178 | 0.016 | < LOD | 0.003 | < LOD | 0.006 | < LOD | 0.013 | < LOD | 0.013 | < LOD | 0.005 | < LOD | 0.007 | < LOD | 0.007 | < LOD | 0.011 | 0.013 | 0.005 | < LOD | 0.012 | < LOD | 0.04 | < LOD | 0.002 | 0.054 | 0.007 | < LOD | 0.007
2020-03-16 20:18 | General Metals | 13.28 | % | 741 | AUSOM | No Match : *5.74 | No Match : *5.94 |  | < LOD | 6.658 | 71.377 | 1.448 | 16.283 | 1.328 | < LOD | 0.002 | < LOD | 0.002 | 2.637 | 0.423 | < LOD | 0.325 | < LOD | 0.167 | 0.173 | 0.063 | 8.365 | 0.81 | < LOD | 0.12 | < LOD | 0.087 | 0.131 | 0.028 | 0.614 | 0.079 | < LOD | 0.005 | 0.027 | 0.007 | < LOD | 0.024 | < LOD | 0.023 | < LOD | 0.009 | < LOD | 0.008 | < LOD | 0.01 | < LOD | 0.014 | < LOD | 0.016 | < LOD | 0.028 | < LOD | 0.07 | < LOD | 0.002 | 0.025 | 0.008 | < LOD | 0.009
2020-03-16 15:57 | General Metals | 31.05 | % | 150 | AUSOM | No Match : *5.72 | No Match : *5.97 |  | < LOD | 1.255 | 89.935 | 0.525 | 4.419 | 0.213 | < LOD | 0.002 | < LOD | 0.002 | < LOD | 0.393 | < LOD | 0.204 | < LOD | 0.192 | 2.218 | 0.175 | 1.963 | 0.136 | < LOD | 0.077 | < LOD | 0.053 | 0.248 | 0.03 | 0.94 | 0.051 | < LOD | 0.005 | 0.037 | 0.005 | 0.091 | 0.01 | 0.079 | 0.01 | < LOD | 0.008 | 0.009 | 0.003 | < LOD | 0.009 | 0.019 | 0.006 | < LOD | 0.012 | < LOD | 0.016 | < LOD | 0.088 | < LOD | 0.002 | 0.012 | 0.005 | < LOD | 0.01
2020-03-16 18:42 | General Metals | 10.91 | % | 104 | AUSOM | No Match : *5.71 | No Match : *5.76 |  |  |  | < LOD | 80 | [6 empty] | < LOD | 0.116 | 0.103 | 0.042 | 13.036 | 0.177 | 10.08 | 0.237 | 74.509 | 0.336 | < LOD | 0.399 | 1.297 | 0.11 | 0.595 | 0.066 | 0.044 | 0.019 | < LOD | 0.007 | < LOD | 0.014 | < LOD | 0.027 | < LOD | 0.039 | < LOD | 0.013 | < LOD | 0.008 | < LOD | 0.012 | < LOD | 0.017 | < LOD | 0.025 | < LOD | 0.021 | < LOD | 0.075 | < LOD | 0.002 | < LOD | 0.014 | < LOD | 0.015
2020-03-16 17:31 | General Metals | 30.95 | % | 276 | AUSOM | No Match : *5.69 | No Match : *5.85 |  | < LOD | 1.112 | 93.173 | 0.573 | 2.069 | 0.143 | < LOD | 0.002 | < LOD | 0.002 | 1.623 | 0.348 | < LOD | 0.251 | < LOD | 0.185 | 0.166 | 0.057 | 2.793 | 0.153 | < LOD | 0.093 | < LOD | 0.042 | < LOD | 0.024 | 0.063 | 0.012 | < LOD | 0.003 | < LOD | 0.007 | 0.027 | 0.007 | 0.029 | 0.007 | < LOD | 0.006 | 0.005 | 0.003 | < LOD | 0.009 | < LOD | 0.008 | < LOD | 0.009 | < LOD | 0.017 | < LOD | 0.038 | < LOD | 0.002 | 0.01 | 0.004 | < LOD | 0.01
2020-03-12 11:15 | General Metals | 31.5 | % | 173 | AUSOM | No Match : *5.68 | No Match : *5.69 |  | < LOD | 0.002 | 13.546 | 5.532 | 10.367 | 1.798 | < LOD | 0.002 | < LOD | 0.002 | 21.824 | 6.374 | < LOD | 5.98 | < LOD | 4.621 | 14.879 | 3.912 | 8.759 | 2.81 | < LOD | 1.825 | < LOD | 2.261 | 2.402 | 1.144 | < LOD | 1.002 | < LOD | 0.309 | < LOD | 0.565 | < LOD | 1.519 | 1.319 | 0.622 | < LOD | 0.539 | < LOD | 0.764 | < LOD | 0.73 | < LOD | 1.389 | < LOD | 1.473 | < LOD | 1.526 | < LOD | 5.481 | < LOD | 0.002 | 1.116 | 0.492 | < LOD | 0.752
2020-03-13 13:55 | General Metals | 30.47 | % | 298 | AUSOM | No Match : *5.67 | No Match : *6.06 |  | < LOD | 0.915 | 91.958 | 0.444 | 3.207 | 0.151 | < LOD | 0.002 | < LOD | 0.002 | 1.01 | 0.237 | < LOD | 0.26 | < LOD | 0.104 | 1.789 | 0.128 | 1.303 | 0.092 | < LOD | 0.049 | < LOD | 0.031 | 0.335 | 0.027 | 0.107 | 0.013 | < LOD | 0.003 | 0.023 | 0.003 | 0.054 | 0.006 | 0.058 | 0.006 | < LOD | 0.005 | 0.005 | 0.002 | < LOD | 0.005 | < LOD | 0.006 | < LOD | 0.007 | < LOD | 0.013 | < LOD | 0.041 | < LOD | 0.002 | 0.045 | 0.006 | 0.009 | 0.003
2020-03-13 14:26 | General Metals | 31.68 | % | 224 | AUSOM | No Match : *5.64 | No Match : *5.76 |  | < LOD | 0.75 | 92.535 | 0.361 | 3.153 | 0.117 | < LOD | 0.002 | < LOD | 0.002 | < LOD | 0.376 | < LOD | 0.18 | < LOD | 0.084 | 0.286 | 0.05 | 3.14 | 0.113 | < LOD | 0.06 | < LOD | 0.028 | 0.203 | 0.018 | 0.278 | 0.018 | < LOD | 0.002 | < LOD | 0.005 | < LOD | 0.011 | < LOD | 0.011 | < LOD | 0.006 | < LOD | 0.003 | < LOD | 0.008 | < LOD | 0.01 | < LOD | 0.007 | < LOD | 0.01 | < LOD | 0.035 | < LOD | 0.002 | 0.026 | 0.004 | < LOD | 0.004
2020-03-16 11:17 | General Metals | 31.29 | % | 250 | AUSOM | No Match : *5.60 | No Match : *6.02 |  | 1.461 | 0.457 | 92.098 | 0.443 | 2.468 | 0.122 | < LOD | 0.002 | < LOD | 0.002 | < LOD | 0.431 | < LOD | 0.175 | 0.125 | 0.058 | 0.126 | 0.043 | 3.364 | 0.132 | < LOD | 0.072 | < LOD | 0.033 | 0.057 | 0.013 | 0.259 | 0.019 | < LOD | 0.003 | < LOD | 0.005 | < LOD | 0.012 | < LOD | 0.011 | < LOD | 0.006 | < LOD | 0.005 | < LOD | 0.006 | < LOD | 0.007 | < LOD | 0.008 | < LOD | 0.016 | < LOD | 0.039 | < LOD | 0.002 | 0.007 | 0.003 | < LOD | 0.006
2020-03-16 18:39 | General Metals | 9.19 | % | 109 | AUSOM | No Match : *5.59 | No Match : *5.87 |  |  |  | < LOD | 80 | [6 empty] | < LOD | 0.469 | < LOD | 0.222 | < LOD | 0.166 | < LOD | 0.106 | 1.716 | 0.146 | 0.222 | 0.075 | 28.013 | 0.468 | 44.36 | 0.648 | 24.902 | 0.648 | < LOD | 0.06 | < LOD | 0.043 | < LOD | 0.106 | < LOD | 0.135 | < LOD | 0.054 | < LOD | 0.03 | < LOD | 0.068 | < LOD | 0.06 | < LOD | 0.104 | < LOD | 0.116 | < LOD | 1.263 | < LOD | 0.002 | 0.618 | 0.13 | < LOD | 0.087
2020-03-12 09:24 | General Metals | 32.13 | % | 255 | AUSOM | No Match : *5.59 | No Match : *5.71 |  | < LOD | 1.897 | 72.803 | 0.656 | 13.171 | 0.421 | < LOD | 0.002 | < LOD | 0.002 | < LOD | 1.014 | < LOD | 0.424 | 0.197 | 0.095 | 0.58 | 0.104 | 5.639 | 0.228 | < LOD | 0.129 | 0.13 | 0.039 | 3.867 | 0.162 | 3.214 | 0.131 | < LOD | 0.011 | 0.058 | 0.01 | < LOD | 0.035 | 0.04 | 0.017 | < LOD | 0.013 | < LOD | 0.012 | < LOD | 0.022 | < LOD | 0.02 | 0.034 | 0.013 | < LOD | 0.035 | < LOD | 0.297 | < LOD | 0.002 | 0.191 | 0.023 | 0.055 | 0.014
2020-03-16 18:42 | General Metals | 9.14 | % | 104 | AUSOM | No Match : *5.54 | No Match : *5.76 |  |  |  | < LOD | 80 | [6 empty] | < LOD | 0.101 | 0.123 | 0.047 | 12.836 | 0.191 | 10.345 | 0.262 | 74.566 | 0.395 | < LOD | 0.609 | 1.461 | 0.125 | 0.659 | 0.075 | < LOD | 0.042 | < LOD | 0.007 | < LOD | 0.013 | < LOD | 0.026 | < LOD | 0.033 | < LOD | 0.015 | < LOD | 0.008 | < LOD | 0.021 | < LOD | 0.014 | < LOD | 0.024 | < LOD | 0.023 | < LOD | 0.092 | < LOD | 0.002 | < LOD | 0.015 | < LOD | 0.019
2020-03-16 13:57 | General Metals | 31.74 | % | 142 | AUSOM | No Match : *5.52 | No Match : *6.05 |  | < LOD | 1.21 | 92.847 | 0.593 | 2.104 | 0.155 | < LOD | 0.002 | < LOD | 0.002 | < LOD | 0.567 | < LOD | 0.268 | 0.564 | 0.125 | 2.079 | 0.176 | 1.834 | 0.137 | < LOD | 0.095 | < LOD | 0.048 | 0.327 | 0.035 | 0.096 | 0.016 | < LOD | 0.004 | 0.04 | 0.006 | 0.038 | 0.01 | 0.044 | 0.01 | < LOD | 0.008 | < LOD | 0.011 | < LOD | 0.009 | 0.013 | 0.006 | < LOD | 0.02 | < LOD | 0.022 | < LOD | 0.048 | < LOD | 0.002 | 0.013 | 0.006 | < LOD | 0.013
2020-03-16 13:59 | General Metals | 30.29 | % | 142 | AUSOM | No Match : *5.50 | No Match : *6.05 |  | < LOD | 1.066 | 93.096 | 0.539 | 2.228 | 0.159 | < LOD | 0.002 | < LOD | 0.002 | < LOD | 0.517 | < LOD | 0.237 | 0.422 | 0.114 | 1.868 | 0.167 | 1.888 | 0.137 | < LOD | 0.082 | < LOD | 0.06 | 0.303 | 0.034 | 0.075 | 0.015 | < LOD | 0.004 | 0.036 | 0.005 | 0.024 | 0.01 | 0.034 | 0.01 | < LOD | 0.011 | < LOD | 0.007 | < LOD | 0.009 | < LOD | 0.011 | < LOD | 0.021 | < LOD | 0.025 | < LOD | 0.045 | < LOD | 0.002 | 0.015 | 0.006 | < LOD | 0.012
2020-03-16 14:07 | General Metals | 30.8 | % | 142 | AUSOM | No Match : *5.50 | No Match : *5.50 |  | < LOD | 0.646 | 93.453 | 0.338 | 3.59 | 0.128 | < LOD | 0.002 | < LOD | 0.002 | < LOD | 0.375 | < LOD | 0.159 | < LOD | 0.127 | 0.928 | 0.078 | 1.175 | 0.069 | < LOD | 0.044 | < LOD | 0.022 | 0.673 | 0.03 | 0.111 | 0.011 | < LOD | 0.002 | 0.034 | 0.003 | < LOD | 0.009 | 0.015 | 0.004 | < LOD | 0.003 | < LOD | 0.005 | < LOD | 0.004 | < LOD | 0.005 | < LOD | 0.008 | < LOD | 0.008 | < LOD | 0.024 | < LOD | 0.002 | 0.006 | 0.002 | < LOD | 0.005
2020-03-16 16:15 | General Metals | 30.5 | % | 417 | AUSOM | No Match : *5.50 | No Match : *5.74 |  | 1.125 | 0.329 | 92.147 | 0.342 | 1.499 | 0.074 | < LOD | 0.002 | < LOD | 0.002 | < LOD | 0.348 | < LOD | 0.207 | 0.137 | 0.043 | 0.109 | 0.03 | 4.495 | 0.113 | < LOD | 0.061 | 0.031 | 0.012 | 0.325 | 0.019 | 0.114 | 0.01 | < LOD | 0.002 | < LOD | 0.005 | < LOD | 0.009 | < LOD | 0.008 | < LOD | 0.003 | < LOD | 0.003 | < LOD | 0.004 | < LOD | 0.006 | < LOD | 0.009 | < LOD | 0.008 | < LOD | 0.022 | < LOD | 0.002 | 0.016 | 0.003 | < LOD | 0.003
2020-03-16 14:53 | General Metals | 30.25 | % | 312 | AUSOM | No Match : *5.48 | No Match : *5.51 |  | < LOD | 1.466 | 74.726 | 0.483 | 16.691 | 0.43 | < LOD | 0.002 | < LOD | 0.002 | < LOD | 0.722 | < LOD | 0.213 | < LOD | 0.215 | 0.281 | 0.067 | 2.237 | 0.127 | < LOD | 0.087 | 0.145 | 0.03 | 3.434 | 0.122 | 2.105 | 0.08 | < LOD | 0.007 | 0.017 | 0.005 | < LOD | 0.022 | < LOD | 0.021 | < LOD | 0.008 | < LOD | 0.007 | < LOD | 0.01 | < LOD | 0.014 | 0.056 | 0.009 | < LOD | 0.021 | < LOD | 0.14 | < LOD | 0.002 | 0.234 | 0.02 | 0.044 | 0.01
2020-03-16 20:24 | General Metals | 30.04 | % | 751 | AUSOM | No Match : *5.48 | No Match : *6.20 |  | < LOD | 2.068 | 90.62 | 0.836 | 1.748 | 0.184 | < LOD | 0.002 | < LOD | 0.002 | < LOD | 0.51 | < LOD | 0.263 | < LOD | 0.165 | 4.839 | 0.326 | 1.818 | 0.177 | < LOD | 0.139 | < LOD | 0.093 | 0.3 | 0.045 | 0.604 | 0.054 | < LOD | 0.006 | < LOD | 0.012 | < LOD | 0.033 | < LOD | 0.024 | < LOD | 0.01 | < LOD | 0.01 | < LOD | 0.016 | < LOD | 0.018 | < LOD | 0.025 | < LOD | 0.032 | < LOD | 0.126 | < LOD | 0.002 | 0.05 | 0.011 | < LOD | 0.014
2020-03-06 17:26 | General Metals | 32.43 | % | 346 | AUSOM | No Match : *5.44 | No Match : *5.52 |  | < LOD | 0.724 | 74.869 | 0.266 | 23.405 | 0.365 | < LOD | 0.002 | < LOD | 0.002 | < LOD | 0.432 | < LOD | 0.245 | < LOD | 0.16 | 0.787 | 0.084 | 0.844 | 0.068 | < LOD | 0.037 | < LOD | 0.038 | 0.024 | 0.009 | 0.043 | 0.008 | < LOD | 0.002 | 0.019 | 0.003 | < LOD | 0.016 | < LOD | 0.011 | < LOD | 0.004 | < LOD | 0.004 | < LOD | 0.007 | < LOD | 0.009 | < LOD | 0.012 | < LOD | 0.011 | < LOD | 0.033 | < LOD | 0.002 | < LOD | 0.006 | < LOD | 0.008
2020-03-11 15:52 | General Metals | 31.83 | % | 412 | AUSOM | No Match : *5.43 | No Match : *5.69 |  | < LOD | 1.756 | 86.091 | 0.919 | 0.746 | 0.115 | < LOD | 0.002 | < LOD | 0.002 | 9.907 | 0.775 | 1.234 | 0.354 | 0.677 | 0.204 | < LOD | 0.204 | 0.929 | 0.125 | < LOD | 0.079 | < LOD | 0.069 | 0.106 | 0.029 | 0.094 | 0.02 | < LOD | 0.006 | 0.02 | 0.007 | < LOD | 0.03 | < LOD | 0.029 | < LOD | 0.012 | < LOD | 0.01 | < LOD | 0.014 | < LOD | 0.022 | < LOD | 0.025 | < LOD | 0.046 | < LOD | 0.065 | < LOD | 0.002 | < LOD | 0.017 | < LOD | 0.015
2020-03-16 19:23 | General Metals | 30.85 | % | 442 | AUSOM | No Match : *5.42 | No Match : *5.54 |  | < LOD | 17.88 | 49.955 | 3.277 | 8.624 | 1.183 | < LOD | 0.002 | < LOD | 0.002 | < LOD | 1.837 | < LOD | 0.603 | < LOD | 0.715 | < LOD | 0.572 | 20.509 | 2.176 | < LOD | 0.641 | < LOD | 0.596 | 14.514 | 2.568 | 4.194 | 0.802 | < LOD | 0.07 | 0.137 | 0.064 | < LOD | 0.228 | < LOD | 0.219 | < LOD | 0.111 | < LOD | 0.074 | < LOD | 0.12 | < LOD | 0.11 | < LOD | 0.165 | < LOD | 0.204 | < LOD | 1.961 | < LOD | 0.002 | 0.714 | 0.206 | < LOD | 0.083
2020-03-16 14:01 | General Metals | 31.58 | % | 142 | AUSOM | No Match : *5.41 | No Match : *5.49 |  | < LOD | 1.636 | 87.62 | 0.643 | 5.921 | 0.287 | < LOD | 0.002 | < LOD | 0.002 | < LOD | 0.65 | < LOD | 0.234 | < LOD | 0.158 | 1.385 | 0.161 | 3.343 | 0.199 | < LOD | 0.107 | < LOD | 0.062 | 1.03 | 0.073 | 0.414 | 0.038 | < LOD | 0.006 | 0.069 | 0.008 | 0.043 | 0.011 | 0.042 | 0.011 | < LOD | 0.008 | < LOD | 0.007 | < LOD | 0.009 | < LOD | 0.014 | < LOD | 0.014 | < LOD | 0.021 | < LOD | 0.081 | < LOD | 0.002 | 0.018 | 0.007 | < LOD | 0.012
2020-03-16 09:59 | General Metals | 31.23 | % | 206 | AUSOM | No Match : *5.41 | No Match : *5.42 |  | < LOD | 0.941 | 94.022 | 0.474 | 1.707 | 0.109 | < LOD | 0.002 | < LOD | 0.002 | < LOD | 0.486 | < LOD | 0.199 | < LOD | 0.097 | < LOD | 0.079 | 3.969 | 0.152 | < LOD | 0.082 | < LOD | 0.041 | 0.023 | 0.011 | 0.178 | 0.017 | < LOD | 0.003 | < LOD | 0.006 | < LOD | 0.017 | < LOD | 0.014 | < LOD | 0.008 | < LOD | 0.005 | < LOD | 0.006 | < LOD | 0.01 | < LOD | 0.01 | < LOD | 0.021 | < LOD | 0.037 | < LOD | 0.002 | 0.012 | 0.004 | < LOD | 0.006
2020-03-06 17:30 | General Metals | 30.09 | % | 346 | AUSOM | No Match : *5.38 | No Match : *5.52 |  | < LOD | 0.96 | 74.944 | 0.298 | 23.315 | 0.436 | < LOD | 0.002 | < LOD | 0.002 | < LOD | 0.475 | < LOD | 0.299 | < LOD | 0.101 | 0.757 | 0.081 | 0.881 | 0.069 | < LOD | 0.047 | < LOD | 0.026 | 0.025 | 0.009 | 0.04 | 0.007 | < LOD | 0.002 | 0.021 | 0.003 | < LOD | 0.011 | < LOD | 0.018 | < LOD | 0.004 | < LOD | 0.005 | < LOD | 0.007 | < LOD | 0.007 | < LOD | 0.01 | < LOD | 0.012 | < LOD | 0.023 | < LOD | 0.002 | < LOD | 0.006 | < LOD | 0.005
2020-03-16 16:10 | General Metals | 30.19 | % | 254 | AUSOM | No Match : *5.36 | No Match : *5.37 |  | < LOD | 1.039 | 94.428 | 0.511 | 2.228 | 0.124 | < LOD | 0.002 | < LOD | 0.002 | < LOD | 0.465 | < LOD | 0.329 | < LOD | 0.159 | 0.084 | 0.038 | 2.811 | 0.123 | < LOD | 0.062 | < LOD | 0.032 | 0.064 | 0.013 | 0.051 | 0.009 | < LOD | 0.002 | < LOD | 0.006 | < LOD | 0.012 | < LOD | 0.012 | < LOD | 0.004 | < LOD | 0.004 | < LOD | 0.006 | < LOD | 0.007 | < LOD | 0.009 | < LOD | 0.011 | < LOD | 0.03 | < LOD | 0.002 | < LOD | 0.006 | < LOD | 0.004
2020-03-16 19:55 | General Metals | 32.28 | % | 440 | AUSOM | No Match : *5.36 | No Match : *5.50 |  | < LOD | 0.847 | 76.042 | 0.307 | 15.961 | 0.275 | < LOD | 0.002 | < LOD | 0.002 | < LOD | 0.372 | < LOD | 0.196 | < LOD | 0.099 | 0.37 | 0.056 | 1.765 | 0.086 | < LOD | 0.074 | 0.153 | 0.022 | 3.848 | 0.09 | 1.256 | 0.042 | < LOD | 0.004 | < LOD | 0.007 | < LOD | 0.019 | 0.019 | 0.007 | < LOD | 0.006 | < LOD | 0.006 | < LOD | 0.006 | < LOD | 0.013 | 0.053 | 0.006 | < LOD | 0.014 | < LOD | 0.08 | < LOD | 0.002 | 0.162 | 0.012 | < LOD | 0.008
2020-03-12 09:58 | General Metals | 30.46 | % | 419 | AUSOM | No Match : *5.35 | No Match : *5.66 |  | < LOD | 1.04 | 72.53 | 0.347 | 18.138 | 0.33 | < LOD | 0.002 | < LOD | 0.002 | < LOD | 0.414 | < LOD | 0.179 | < LOD | 0.112 | 0.355 | 0.059 | 1.715 | 0.09 | < LOD | 0.084 | 0.12 | 0.023 | 4.311 | 0.108 | 2.152 | 0.062 | < LOD | 0.005 | 0.018 | 0.004 | < LOD | 0.02 | 0.028 | 0.009 | < LOD | 0.007 | < LOD | 0.006 | < LOD | 0.013 | < LOD | 0.011 | 0.047 | 0.007 | < LOD | 0.017 | < LOD | 0.115 | < LOD | 0.002 | 0.231 | 0.016 | 0.045 | 0.008
2020-03-16 17:35 | General Metals | 31.49 | % | 276 | AUSOM | No Match : *5.34 | No Match : *5.91 |  | < LOD | 0.678 | 94.516 | 0.41 | 1.785 | 0.1 | < LOD | 0.002 | < LOD | 0.002 | 1.847 | 0.289 | < LOD | 0.189 | < LOD | 0.076 | 0.093 | 0.036 | 1.648 | 0.092 | < LOD | 0.05 | < LOD | 0.04 | < LOD | 0.016 | 0.037 | 0.007 | < LOD | 0.002 | < LOD | 0.005 | 0.022 | 0.005 | 0.024 | 0.005 | < LOD | 0.004 | 0.005 | 0.002 | < LOD | 0.004 | < LOD | 0.006 | < LOD | 0.007 | < LOD | 0.009 | < LOD | 0.024 | < LOD | 0.002 | 0.006 | 0.003 | < LOD | 0.008
2020-03-16 20:23 | General Metals | 31.38 | % | 703 | AUSOM | No Match : *5.33 | No Match : *5.91 |  | < LOD | 0.834 | 89.225 | 0.356 | 1.337 | 0.086 | < LOD | 0.002 | < LOD | 0.002 | < LOD | 0.254 | < LOD | 0.175 | < LOD | 0.073 | 0.824 | 0.081 | 0.774 | 0.064 | < LOD | 0.037 | < LOD | 0.03 | 5.608 | 0.118 | 0.175 | 0.019 | < LOD | 0.007 | < LOD | 0.008 | 0.028 | 0.008 | 0.038 | 0.008 | < LOD | 0.006 | < LOD | 0.005 | < LOD | 0.007 | < LOD | 0.009 | 0.016 | 0.006 | < LOD | 0.016 | < LOD | 0.002 | < LOD | 0.024 | 1.857 | 0.053 | 0.107 | 0.014
2020-03-16 16:24 | General Metals | 30.72 | % | 245 | AUSOM | No Match : *5.32 | No Match : *5.33 |  | < LOD | 1.202 | 92.163 | 0.523 | 4.452 | 0.172 | < LOD | 0.002 | < LOD | 0.002 | < LOD | 0.554 | < LOD | 0.279 | < LOD | 0.127 | 0.109 | 0.035 | 3.142 | 0.125 | < LOD | 0.055 | < LOD | 0.026 | 0.037 | 0.009 | 0.071 | 0.009 | < LOD | 0.002 | < LOD | 0.004 | < LOD | 0.01 | < LOD | 0.01 | < LOD | 0.004 | < LOD | 0.006 | < LOD | 0.004 | < LOD | 0.006 | < LOD | 0.011 | < LOD | 0.01 | < LOD | 0.022 | < LOD | 0.002 | 0.007 | 0.003 | < LOD | 0.004
2020-03-12 11:17 | General Metals | 31.73 | % | 264 | AUSOM | No Match : *5.32 | No Match : *5.76 |  | < LOD | 0.704 | 91.358 | 0.444 | 4.63 | 0.164 | < LOD | 0.002 | < LOD | 0.002 | < LOD | 0.672 | < LOD | 0.298 | < LOD | 0.159 | 1.774 | 0.118 | 1.909 | 0.099 | < LOD | 0.055 | < LOD | 0.032 | 0.221 | 0.021 | 0.073 | 0.01 | < LOD | 0.003 | < LOD | 0.006 | < LOD | 0.012 | < LOD | 0.02 | < LOD | 0.007 | < LOD | 0.004 | < LOD | 0.006 | < LOD | 0.007 | < LOD | 0.009 | < LOD | 0.018 | < LOD | 0.028 | < LOD | 0.002 | < LOD | 0.006 | < LOD | 0.007
2020-03-16 11:21 | General Metals | 31.69 | % | 250 | AUSOM | No Match : *5.31 | No Match : *5.53 |  | 1.209 | 0.525 | 93.523 | 0.549 | 2.15 | 0.13 | < LOD | 0.002 | < LOD | 0.002 | < LOD | 0.63 | < LOD | 0.198 | 0.172 | 0.07 | 0.131 | 0.049 | 2.56 | 0.131 | < LOD | 0.068 | < LOD | 0.043 | 0.086 | 0.016 | 0.128 | 0.015 | < LOD | 0.003 | < LOD | 0.006 | 0.016 | 0.007 | < LOD | 0.012 | < LOD | 0.005 | < LOD | 0.004 | < LOD | 0.005 | < LOD | 0.008 | < LOD | 0.013 | < LOD | 0.012 | < LOD | 0.036 | < LOD | 0.002 | 0.014 | 0.004 | < LOD | 0.007
2020-03-12 14:56 | General Metals | 30.84 | % | 251 | AUSOM | No Match : *5.31 | No Match : *5.57 |  | < LOD | 0.838 | 94.822 | 0.391 | 2.105 | 0.095 | < LOD | 0.002 | < LOD | 0.002 | < LOD | 0.302 | < LOD | 0.174 | < LOD | 0.11 | 0.078 | 0.029 | 2.875 | 0.103 | < LOD | 0.052 | < LOD | 0.032 | 0.041 | 0.009 | 0.061 | 0.008 | < LOD | 0.002 | < LOD | 0.004 | < LOD | 0.013 | < LOD | 0.009 | < LOD | 0.004 | < LOD | 0.003 | < LOD | 0.004 | < LOD | 0.008 | < LOD | 0.006 | < LOD | 0.012 | < LOD | 0.019 | < LOD | 0.002 | 0.007 | 0.002 | < LOD | 0.004
2020-03-16 14:43 | General Metals | 31.75 | % | 381 | AUSOM | No Match : *5.31 | No Match : *5.60 |  | 1.646 | 0.375 | 94.111 | 0.366 | 2.457 | 0.112 | < LOD | 0.002 | < LOD | 0.002 | < LOD | 0.266 | < LOD | 0.135 | 0.358 | 0.07 | 0.137 | 0.041 | 1.109 | 0.073 | < LOD | 0.04 | < LOD | 0.037 | 0.031 | 0.009 | 0.033 | 0.006 | < LOD | 0.002 | < LOD | 0.005 | 0.049 | 0.005 | 0.046 | 0.005 | < LOD | 0.004 | 0.004 | 0.002 | < LOD | 0.004 | < LOD | 0.005 | < LOD | 0.005 | < LOD | 0.009 | < LOD | 0.035 | < LOD | 0.002 | 0.006 | 0.003 | 0.008 | 0.003
2020-03-12 10:30 | General Metals | 30.96 | % | 327 | AUSOM | No Match : *5.30 | No Match : *5.59 |  | < LOD | 0.903 | 93.839 | 0.452 | 2.354 | 0.115 | < LOD | 0.002 | < LOD | 0.002 | < LOD | 0.463 | < LOD | 0.227 | < LOD | 0.193 | 0.734 | 0.081 | 2.194 | 0.107 | < LOD | 0.058 | < LOD | 0.051 | 0.124 | 0.016 | 0.27 | 0.019 | < LOD | 0.003 | 0.016 | 0.003 | < LOD | 0.013 | < LOD | 0.018 | < LOD | 0.005 | < LOD | 0.006 | < LOD | 0.007 | < LOD | 0.008 | < LOD | 0.012 | < LOD | 0.016 | < LOD | 0.04 | < LOD | 0.002 | 0.016 | 0.004 | < LOD | 0.005
2020-03-12 09:38 | General Metals | 30.39 | % | 171 | AUSOM | No Match : *5.28 | No Match : *5.39 |  | < LOD | 1.977 | 91.337 | 0.992 | 0.886 | 0.154 | < LOD | 0.002 | < LOD | 0.002 | 3.259 | 0.638 | < LOD | 0.472 | < LOD | 0.212 | 2.803 | 0.273 | 1.353 | 0.165 | < LOD | 0.117 | < LOD | 0.077 | 0.179 | 0.038 | 0.042 | 0.016 | < LOD | 0.006 | 0.033 | 0.008 | < LOD | 0.032 | 0.05 | 0.016 | < LOD | 0.015 | < LOD | 0.011 | < LOD | 0.014 | < LOD | 0.018 | < LOD | 0.023 | < LOD | 0.034 | < LOD | 0.069 | < LOD | 0.002 | < LOD | 0.016 | < LOD | 0.018
2020-03-06 17:27 | General Metals | 30.16 | % | 346 | AUSOM | No Match : *5.27 | No Match : *5.51 |  | < LOD | 0.662 | 75.767 | 0.264 | 22.65 | 0.344 | < LOD | 0.002 | < LOD | 0.002 | < LOD | 0.405 | < LOD | 0.193 | < LOD | 0.092 | 0.746 | 0.077 | 0.746 | 0.061 | < LOD | 0.035 | < LOD | 0.035 | 0.021 | 0.008 | 0.034 | 0.007 | < LOD | 0.002 | 0.018 | 0.003 | < LOD | 0.011 | < LOD | 0.01 | < LOD | 0.006 | < LOD | 0.004 | < LOD | 0.007 | < LOD | 0.008 | < LOD | 0.01 | < LOD | 0.012 | < LOD | 0.035 | < LOD | 0.002 | < LOD | 0.005 | < LOD | 0.005
2020-03-13 13:34 | General Metals | 30.01 | % | 242 | AUSOM | No Match : *5.23 | No Match : *5.32 |  | < LOD | 0.725 | 93.335 | 0.359 | 3.501 | 0.132 | < LOD | 0.002 | < LOD | 0.002 | < LOD | 0.321 | < LOD | 0.232 | < LOD | 0.09 | 0.062 | 0.03 | 2.012 | 0.09 | < LOD | 0.055 | 0.031 | 0.013 | 0.084 | 0.012 | 0.15 | 0.012 | < LOD | 0.002 | < LOD | 0.005 | 0.027 | 0.005 | 0.026 | 0.005 | < LOD | 0.004 | 0.005 | 0.002 | < LOD | 0.004 | < LOD | 0.005 | < LOD | 0.006 | < LOD | 0.012 | < LOD | 0.04 | < LOD | 0.002 | 0.04 | 0.005 | < LOD | 0.005
2020-03-16 13:14 | General Metals | 30.37 | % | 309 | AUSOM | No Match : *5.23 | No Match : *5.86 |  | < LOD | 2.257 | 88.591 | 0.956 | 3.834 | 0.284 | < LOD | 0.002 | < LOD | 0.002 | < LOD | 0.968 | < LOD | 0.299 | < LOD | 0.215 | 1.088 | 0.168 | 3.638 | 0.253 | < LOD | 0.124 | < LOD | 0.065 | 0.273 | 0.044 | 0.16 | 0.027 | < LOD | 0.006 | 0.032 | 0.007 | 0.066 | 0.013 | 0.068 | 0.013 | < LOD | 0.01 | < LOD | 0.009 | < LOD | 0.011 | < LOD | 0.014 | < LOD | 0.022 | < LOD | 0.023 | < LOD | 0.085 | < LOD | 0.002 | 0.023 | 0.008 | < LOD | 0.013
2020-03-16 15:01 | General Metals | 31.16 | % | 310 | AUSOM | No Match : *5.23 | No Match : *5.34 |  | < LOD | 2.594 | 87.891 | 0.909 | 6.274 | 0.397 | < LOD | 0.002 | < LOD | 0.002 | < LOD | 0.676 | < LOD | 0.341 | < LOD | 0.228 | 1.281 | 0.185 | 3.371 | 0.254 | < LOD | 0.126 | < LOD | 0.083 | 0.45 | 0.057 | 0.167 | 0.028 | < LOD | 0.007 | 0.056 | 0.009 | 0.128 | 0.018 | 0.125 | 0.018 | < LOD | 0.013 | 0.016 | 0.006 | < LOD | 0.015 | 0.023 | 0.009 | 0.028 | 0.011 | < LOD | 0.029 | < LOD | 0.081 | < LOD | 0.002 | 0.04 | 0.011 | < LOD | 0.016
2020-03-04 14:44 | General Metals | 31.65 | % | 241 | AUSOM | No Match : *5.22 | No Match : *5.44 |  | < LOD | 1.02 | 79.183 | 0.388 | 18.231 | 0.435 | < LOD | 0.002 | < LOD | 0.002 | < LOD | 0.6 | < LOD | 0.377 | < LOD | 0.139 | 0.586 | 0.098 | 1.542 | 0.117 | < LOD | 0.097 | < LOD | 0.069 | 0.24 | 0.028 | 0.157 | 0.019 | < LOD | 0.004 | < LOD | 0.009 | < LOD | 0.018 | < LOD | 0.018 | < LOD | 0.008 | < LOD | 0.006 | < LOD | 0.008 | < LOD | 0.017 | 0.018 | 0.006 | < LOD | 0.017 | < LOD | 0.049 | < LOD | 0.002 | 0.028 | 0.007 | 0.012 | 0.005
2020-03-12 14:03 | General Metals | 30.62 | % | 125 | AUSOM | No Match : *5.21 | No Match : *5.31 |  | < LOD | 1.403 | 94.172 | 0.632 | 1.365 | 0.108 | < LOD | 0.002 | < LOD | 0.002 | 1.151 | 0.273 | < LOD | 0.194 | < LOD | 0.158 | 1.773 | 0.139 | 1.078 | 0.092 | < LOD | 0.051 | < LOD | 0.029 | 0.236 | 0.024 | 0.078 | 0.012 | < LOD | 0.003 | 0.018 | 0.003 | 0.047 | 0.006 | 0.052 | 0.007 | < LOD | 0.005 | 0.006 | 0.002 | < LOD | 0.005 | 0.011 | 0.003 | < LOD | 0.008 | < LOD | 0.017 | < LOD | 0.05 | < LOD | 0.002 | < LOD | 0.007 | < LOD | 0.008
2020-03-06 16:23 | General Metals | 30.24 | % | 319 | AUSOM | No Match : *5.21 | No Match : *5.86 |  | < LOD | 2.639 | 90.344 | 1.122 | 3.829 | 0.326 | < LOD | 0.002 | < LOD | 0.002 | < LOD | 1.147 | < LOD | 0.517 | < LOD | 0.327 | 2.013 | 0.253 | 3.27 | 0.271 | < LOD | 0.142 | < LOD | 0.109 | 0.14 | 0.04 | 0.383 | 0.048 | < LOD | 0.008 | < LOD | 0.017 | < LOD | 0.036 | < LOD | 0.045 | < LOD | 0.013 | < LOD | 0.012 | < LOD | 0.022 | < LOD | 0.02 | < LOD | 0.037 | < LOD | 0.04 | < LOD | 0.106 | < LOD | 0.002 | < LOD | 0.021 | < LOD | 0.017
2020-03-12 13:21 | General Metals | 31.38 | % | 249 | AUSOM | No Match : *5.20 | No Match : *5.48 |  | < LOD | 1.054 | 93.062 | 0.485 | 3.791 | 0.162 | < LOD | 0.002 | < LOD | 0.002 | < LOD | 0.491 | < LOD | 0.223 | < LOD | 0.151 | < LOD | 0.063 | 2.856 | 0.127 | < LOD | 0.063 | < LOD | 0.028 | 0.021 | 0.009 | 0.072 | 0.01 | < LOD | 0.002 | 0.017 | 0.003 | 0.039 | 0.005 | 0.034 | 0.005 | < LOD | 0.004 | 0.004 | 0.002 | < LOD | 0.004 | < LOD | 0.006 | < LOD | 0.007 | < LOD | 0.009 | < LOD | 0.03 | < LOD | 0.002 | 0.008 | 0.003 | < LOD | 0.004
2020-03-12 11:25 | General Metals | 31.14 | % | 249 | AUSOM | No Match : *5.18 | No Match : *5.81 |  | < LOD | 2.017 | 79.455 | 0.673 | 7.107 | 0.304 | < LOD | 0.002 | < LOD | 0.002 | 0.997 | 0.359 | 0.435 | 0.186 | < LOD | 0.181 | < LOD | 0.129 | 10.096 | 0.37 | < LOD | 0.166 | < LOD | 0.079 | 0.171 | 0.033 | 1.059 | 0.069 | < LOD | 0.008 | 0.073 | 0.009 | 0.084 | 0.017 | 0.095 | 0.017 | < LOD | 0.013 | 0.017 | 0.006 | < LOD | 0.015 | 0.02 | 0.009 | 0.027 | 0.011 | < LOD | 0.031 | < LOD | 0.132 | < LOD | 0.002 | 0.031 | 0.01 | < LOD | 0.018
2020-03-16 18:38 | General Metals | 8.95 | % | 109 | AUSOM | No Match : *5.17 | No Match : *5.49 |  |  |  | < LOD | 80 | [6 empty] | < LOD | 0.502 | < LOD | 0.34 | < LOD | 0.291 | < LOD | 0.213 | 1.358 | 0.163 | < LOD | 0.145 | 20.231 | 0.492 | 51.057 | 0.845 | 26.952 | 0.791 | < LOD | 0.062 | < LOD | 0.127 | < LOD | 0.169 | < LOD | 0.179 | < LOD | 0.069 | < LOD | 0.052 | < LOD | 0.114 | < LOD | 0.133 | < LOD | 0.15 | < LOD | 0.155 | < LOD | 1.655 | < LOD | 0.002 | < LOD | 0.163 | < LOD | 0.067
2020-03-16 19:40 | General Metals | 30.2 | % | 428 | AUSOM | No Match : *5.16 | No Match : *5.17 |  | < LOD | 1.565 | 75.637 | 0.507 | 14.984 | 0.413 | < LOD | 0.002 | < LOD | 0.002 | < LOD | 0.641 | < LOD | 0.276 | < LOD | 0.164 | 0.314 | 0.074 | 2.233 | 0.132 | < LOD | 0.082 | 0.082 | 0.029 | 4.029 | 0.143 | 2.172 | 0.085 | < LOD | 0.007 | 0.018 | 0.006 | < LOD | 0.027 | < LOD | 0.042 | < LOD | 0.01 | < LOD | 0.009 | < LOD | 0.013 | < LOD | 0.015 | 0.093 | 0.012 | < LOD | 0.025 | < LOD | 0.154 | < LOD | 0.002 | 0.248 | 0.022 | < LOD | 0.017
2020-03-12 14:58 | General Metals | 30.17 | % | 154 | AUSOM | No Match : *5.15 | No Match : *5.55 |  | 3.467 | 0.374 | 91.824 | 0.375 | 2.602 | 0.105 | < LOD | 0.002 | < LOD | 0.002 | < LOD | 0.341 | < LOD | 0.181 | 0.142 | 0.049 | 0.297 | 0.047 | 1.257 | 0.068 | < LOD | 0.033 | < LOD | 0.026 | 0.049 | 0.009 | 0.078 | 0.008 | < LOD | 0.002 | < LOD | 0.004 | < LOD | 0.008 | < LOD | 0.008 | < LOD | 0.003 | < LOD | 0.004 | < LOD | 0.004 | < LOD | 0.007 | < LOD | 0.005 | < LOD | 0.007 | < LOD | 0.019 | < LOD | 0.002 | 0.008 | 0.002 | 0.004 | 0.002
2020-03-12 15:09 | General Metals | 31.78 | % | 154 | AUSOM | No Match : *5.15 | No Match : *5.45 |  | 2.906 | 0.369 | 91.218 | 0.387 | 3.925 | 0.132 | < LOD | 0.002 | < LOD | 0.002 | < LOD | 0.462 | < LOD | 0.199 | 0.106 | 0.049 | 0.284 | 0.047 | 1.414 | 0.074 | < LOD | 0.039 | < LOD | 0.032 | 0.046 | 0.009 | 0.084 | 0.009 | < LOD | 0.002 | < LOD | 0.004 | < LOD | 0.015 | < LOD | 0.009 | < LOD | 0.003 | < LOD | 0.004 | < LOD | 0.005 | < LOD | 0.007 | < LOD | 0.006 | < LOD | 0.011 | < LOD | 0.022 | < LOD | 0.002 | 0.007 | 0.002 | < LOD | 0.004
2020-03-16 12:47 | General Metals | 31.71 | % | 301 | AUSOM | No Match : *5.15 | No Match : *5.17 |  | 1.41 | 0.398 | 93.028 | 0.367 | 4.126 | 0.153 | < LOD | 0.002 | < LOD | 0.002 | < LOD | 0.27 | < LOD | 0.143 | 0.207 | 0.06 | 0.092 | 0.036 | 0.93 | 0.068 | < LOD | 0.039 | < LOD | 0.021 | 0.043 | 0.01 | 0.041 | 0.007 | < LOD | 0.002 | 0.016 | 0.002 | 0.045 | 0.005 | 0.04 | 0.005 | < LOD | 0.003 | 0.004 | 0.001 | < LOD | 0.004 | < LOD | 0.005 | 0.007 | 0.003 | < LOD | 0.007 | < LOD | 0.022 | < LOD | 0.002 | 0.006 | 0.002 | < LOD | 0.005
2020-03-16 19:20 | General Metals | 30.08 | % | 442 | AUSOM | No Match : *5.15 | No Match : *5.32 |  | < LOD | 0.918 | 77.338 | 0.364 | 11.584 | 0.244 | < LOD | 0.002 | < LOD | 0.002 | < LOD | 0.474 | < LOD | 0.197 | 0.119 | 0.052 | 0.338 | 0.053 | 3.173 | 0.108 | < LOD | 0.06 | 0.159 | 0.023 | 5.646 | 0.12 | 1.353 | 0.045 | < LOD | 0.004 | 0.017 | 0.004 | < LOD | 0.017 | < LOD | 0.025 | < LOD | 0.006 | < LOD | 0.006 | < LOD | 0.008 | < LOD | 0.011 | 0.041 | 0.007 | 0.019 | 0.009 | < LOD | 0.089 | < LOD | 0.002 | 0.199 | 0.014 | < LOD | 0.01
2020-03-04 15:13 | General Metals | 32.53 | % | 139 | AUSOM | No Match : *5.14 | No Match : *6.11 |  | < LOD | 1.772 | 83.19 | 0.652 | 4.404 | 0.196 | < LOD | 0.002 | < LOD | 0.002 | < LOD | 0.517 | < LOD | 0.224 | < LOD | 0.177 | < LOD | 0.088 | 1.985 | 0.109 | < LOD | 0.063 | < LOD | 0.036 | 0.124 | 0.022 | 9.823 | 0.27 | < LOD | 0.012 | 0.018 | 0.007 | 0.043 | 0.015 | 0.032 | 0.015 | < LOD | 0.013 | < LOD | 0.013 | < LOD | 0.018 | < LOD | 0.023 | < LOD | 0.02 | < LOD | 0.033 | < LOD | 0.371 | < LOD | 0.002 | 0.028 | 0.009 | < LOD | 0.015
2020-03-13 15:24 | General Metals | 30.2 | % | 363 | AUSOM | No Match : *5.14 | No Match : *5.37 |  | < LOD | 0.595 | 90.808 | 0.32 | 6.203 | 0.159 | < LOD | 0.002 | < LOD | 0.002 | < LOD | 0.447 | < LOD | 0.22 | < LOD | 0.075 | 1.408 | 0.084 | 1.292 | 0.065 | < LOD | 0.036 | < LOD | 0.018 | 0.242 | 0.016 | 0.041 | 0.006 | < LOD | 0.002 | < LOD | 0.004 | < LOD | 0.008 | < LOD | 0.012 | < LOD | 0.003 | < LOD | 0.003 | < LOD | 0.005 | < LOD | 0.005 | < LOD | 0.005 | < LOD | 0.009 | < LOD | 0.017 | < LOD | 0.002 | 0.005 | 0.002 | < LOD | 0.003
2020-03-16 20:00 | General Metals | 31.38 | % | 756 | AUSOM | No Match : *5.14 | No Match : *5.15 |  | < LOD | 1.06 | 77.518 | 0.425 | 11.021 | 0.26 | < LOD | 0.002 | < LOD | 0.002 | < LOD | 0.538 | < LOD | 0.282 | < LOD | 0.107 | 0.268 | 0.053 | 1.208 | 0.077 | < LOD | 0.061 | 0.102 | 0.022 | 5.592 | 0.127 | 3.934 | 0.093 | < LOD | 0.006 | 0.025 | 0.005 | < LOD | 0.018 | 0.026 | 0.01 | < LOD | 0.007 | < LOD | 0.006 | < LOD | 0.009 | < LOD | 0.012 | 0.043 | 0.008 | < LOD | 0.027 | < LOD | 0.252 | < LOD | 0.002 | 0.155 | 0.014 | 0.02 | 0.007
2020-03-04 15:15 | General Metals | 32.03 | % | 139 | AUSOM | No Match : *5.13 | No Match : *6.22 |  | < LOD | 1.477 | 84.028 | 0.574 | 4.145 | 0.186 | < LOD | 0.002 | < LOD | 0.002 | < LOD | 0.464 | < LOD | 0.214 | < LOD | 0.103 | < LOD | 0.076 | 1.962 | 0.104 | < LOD | 0.061 | < LOD | 0.036 | 0.128 | 0.021 | 9.601 | 0.233 | < LOD | 0.012 | < LOD | 0.013 | < LOD | 0.029 | 0.035 | 0.014 | < LOD | 0.011 | < LOD | 0.01 | < LOD | 0.016 | < LOD | 0.019 | < LOD | 0.03 | < LOD | 0.039 | < LOD | 0.341 | < LOD | 0.002 | 0.028 | 0.009 | < LOD | 0.014
2020-03-06 15:15 | General Metals | 30.33 | % | 197 | AUSOM | No Match : *5.13 | No Match : *5.21 |  | 2.155 | 0.339 | 93.467 | 0.34 | 1.662 | 0.08 | < LOD | 0.002 | < LOD | 0.002 | < LOD | 0.28 | < LOD | 0.149 | < LOD | 0.077 | 0.337 | 0.046 | 2.274 | 0.086 | < LOD | 0.045 | < LOD | 0.03 | 0.018 | 0.006 | 0.03 | 0.005 | < LOD | 0.002 | < LOD | 0.004 | < LOD | 0.008 | < LOD | 0.008 | < LOD | 0.003 | < LOD | 0.004 | < LOD | 0.003 | < LOD | 0.005 | < LOD | 0.008 | < LOD | 0.008 | < LOD | 0.016 | < LOD | 0.002 | 0.004 | 0.002 | < LOD | 0.003
2020-03-13 13:40 | General Metals | 31.68 | % | 242 | AUSOM | No Match : *5.13 | No Match : *5.13 |  | 0.694 | 0.34 | 94.588 | 0.361 | 2.821 | 0.116 | < LOD | 0.002 | < LOD | 0.002 | < LOD | 0.34 | < LOD | 0.264 | < LOD | 0.082 | < LOD | 0.058 | 1.538 | 0.08 | < LOD | 0.044 | < LOD | 0.026 | 0.078 | 0.012 | 0.134 | 0.012 | < LOD | 0.002 | < LOD | 0.005 | 0.021 | 0.005 | 0.018 | 0.005 | < LOD | 0.004 | 0.005 | 0.002 | < LOD | 0.004 | < LOD | 0.005 | < LOD | 0.01 | < LOD | 0.009 | < LOD | 0.028 | < LOD | 0.002 | 0.026 | 0.004 | < LOD | 0.004
2020-03-04 16:08 | General Metals | 31.72 | % | 402 | AUSOM | No Match : *5.13 | No Match : *5.44 |  | 0.867 | 0.305 | 92.975 | 0.295 | 4.347 | 0.129 | < LOD | 0.002 | < LOD | 0.002 | < LOD | 0.276 | < LOD | 0.13 | < LOD | 0.09 | < LOD | 0.049 | 1.664 | 0.073 | < LOD | 0.04 | < LOD | 0.027 | 0.025 | 0.007 | 0.066 | 0.007 | < LOD | 0.002 | < LOD | 0.004 | < LOD | 0.012 | < LOD | 0.008 | < LOD | 0.005 | < LOD | 0.003 | < LOD | 0.005 | < LOD | 0.005 | < LOD | 0.007 | < LOD | 0.007 | < LOD | 0.019 | < LOD | 0.002 | 0.006 | 0.002 | < LOD | 0.006
2020-03-16 15:45 | General Metals | 30.15 | % | 145 | AUSOM | No Match : *5.11 | No Match : *5.21 |  | < LOD | 0.887 | 95.24 | 0.484 | 1.922 | 0.128 | < LOD | 0.002 | < LOD | 0.002 | < LOD | 0.512 | < LOD | 0.252 | < LOD | 0.129 | < LOD | 0.126 | 2.631 | 0.131 | < LOD | 0.069 | < LOD | 0.034 | 0.092 | 0.017 | 0.105 | 0.014 | < LOD | 0.003 | < LOD | 0.007 | < LOD | 0.021 | < LOD | 0.015 | < LOD | 0.007 | < LOD | 0.007 | < LOD | 0.007 | < LOD | 0.011 | < LOD | 0.012 | < LOD | 0.013 | < LOD | 0.037 | < LOD | 0.002 | 0.01 | 0.004 | < LOD | 0.006
2020-03-13 14:19 | General Metals | 30.59 | % | 224 | AUSOM | No Match : *5.11 | No Match : *5.76 |  | < LOD | 1.088 | 90.384 | 0.464 | 3.65 | 0.149 | < LOD | 0.002 | < LOD | 0.002 | < LOD | 0.419 | < LOD | 0.27 | < LOD | 0.142 | 0.339 | 0.055 | 4.595 | 0.153 | < LOD | 0.076 | < LOD | 0.033 | 0.256 | 0.022 | 0.309 | 0.021 | < LOD | 0.003 | < LOD | 0.006 | < LOD | 0.013 | < LOD | 0.013 | < LOD | 0.008 | < LOD | 0.007 | < LOD | 0.008 | < LOD | 0.011 | < LOD | 0.009 | < LOD | 0.014 | < LOD | 0.041 | < LOD | 0.002 | 0.039 | 0.006 | < LOD | 0.008
2020-03-16 16:08 | General Metals | 30.26 | % | 254 | AUSOM | No Match : *5.11 | No Match : *5.49 |  | < LOD | 0.843 | 89.192 | 0.416 | 4.233 | 0.149 | < LOD | 0.002 | < LOD | 0.002 | < LOD | 0.53 | < LOD | 0.214 | < LOD | 0.105 | 0.1 | 0.037 | 5.393 | 0.151 | < LOD | 0.078 | < LOD | 0.045 | 0.094 | 0.014 | 0.133 | 0.013 | < LOD | 0.002 | < LOD | 0.006 | < LOD | 0.013 | < LOD | 0.012 | < LOD | 0.005 | < LOD | 0.005 | < LOD | 0.007 | < LOD | 0.007 | < LOD | 0.009 | < LOD | 0.018 | < LOD | 0.028 | < LOD | 0.002 | 0.021 | 0.004 | < LOD | 0.006
2020-03-16 16:52 | General Metals | 31.07 | % | 271 | AUSOM | No Match : *5.10 | No Match : *5.11 |  | < LOD | 0.812 | 94.345 | 0.426 | 2.852 | 0.128 | < LOD | 0.002 | < LOD | 0.002 | < LOD | 0.409 | < LOD | 0.326 | < LOD | 0.098 | < LOD | 0.067 | 1.873 | 0.094 | < LOD | 0.05 | 0.049 | 0.017 | 0.056 | 0.012 | 0.156 | 0.014 | < LOD | 0.002 | < LOD | 0.005 | 0.026 | 0.006 | 0.02 | 0.006 | < LOD | 0.005 | 0.005 | 0.002 | < LOD | 0.005 | < LOD | 0.007 | < LOD | 0.008 | < LOD | 0.012 | < LOD | 0.031 | < LOD | 0.002 | 0.017 | 0.004 | < LOD | 0.005
2020-03-06 16:25 | General Metals | 31.68 | % | 319 | AUSOM | No Match : *5.10 | No Match : *5.25 |  | < LOD | 2.067 | 92.507 | 0.977 | 2.887 | 0.244 | < LOD | 0.002 | < LOD | 0.002 | < LOD | 0.998 | < LOD | 0.618 | < LOD | 0.206 | 1.647 | 0.207 | 2.561 | 0.211 | < LOD | 0.11 | < LOD | 0.112 | 0.108 | 0.031 | 0.213 | 0.031 | < LOD | 0.007 | < LOD | 0.014 | < LOD | 0.029 | < LOD | 0.029 | < LOD | 0.01 | < LOD | 0.011 | < LOD | 0.02 | < LOD | 0.017 | < LOD | 0.027 | < LOD | 0.028 | < LOD | 0.072 | < LOD | 0.002 | < LOD | 0.017 | < LOD | 0.021
2020-03-11 16:31 | General Metals | 31.41 | % | 327 | AUSOM | No Match : *5.10 | No Match : *5.36 |  | < LOD | 0.76 | 94.331 | 0.472 | 2.448 | 0.119 | < LOD | 0.002 | < LOD | 0.002 | < LOD | 0.651 | < LOD | 0.277 | < LOD | 0.117 | 0.59 | 0.072 | 1.613 | 0.088 | < LOD | 0.047 | < LOD | 0.027 | 0.112 | 0.015 | 0.174 | 0.014 | < LOD | 0.002 | < LOD | 0.006 | < LOD | 0.011 | < LOD | 0.013 | < LOD | 0.004 | < LOD | 0.004 | < LOD | 0.005 | < LOD | 0.007 | < LOD | 0.01 | < LOD | 0.01 | < LOD | 0.032 | < LOD | 0.002 | 0.015 | 0.004 | < LOD | 0.006
2020-03-06 15:16 | General Metals | 31.47 | % | 197 | AUSOM | No Match : *5.09 | No Match : *5.25 |  | 2.896 | 0.342 | 92.904 | 0.344 | 1.569 | 0.076 | < LOD | 0.002 | < LOD | 0.002 | < LOD | 0.299 | < LOD | 0.124 | < LOD | 0.071 | 0.288 | 0.042 | 2.24 | 0.083 | < LOD | 0.044 | < LOD | 0.031 | 0.016 | 0.006 | 0.035 | 0.005 | < LOD | 0.002 | < LOD | 0.003 | < LOD | 0.008 | < LOD | 0.007 | < LOD | 0.003 | < LOD | 0.004 | < LOD | 0.005 | < LOD | 0.004 | < LOD | 0.006 | < LOD | 0.007 | < LOD | 0.015 | < LOD | 0.002 | 0.004 | 0.002 | < LOD | 0.004
2020-03-04 16:09 | General Metals | 30.64 | % | 221 | AUSOM | No Match : *5.09 | No Match : *5.11 |  | < LOD | 0.987 | 95.729 | 0.447 | 1.587 | 0.096 | < LOD | 0.002 | < LOD | 0.002 | < LOD | 0.257 | < LOD | 0.124 | < LOD | 0.105 | 0.067 | 0.03 | 2.284 | 0.104 | < LOD | 0.054 | < LOD | 0.027 | 0.066 | 0.011 | 0.124 | 0.012 | < LOD | 0.002 | 0.017 | 0.002 | 0.046 | 0.005 | 0.042 | 0.005 | < LOD | 0.004 | 0.004 | 0.002 | < LOD | 0.004 | < LOD | 0.005 | 0.006 | 0.003 | < LOD | 0.012 | < LOD | 0.031 | < LOD | 0.002 | 0.021 | 0.004 | 0.005 | 0.002
2020-03-16 14:23 | General Metals | 31.27 | % | 375 | AUSOM | No Match : *5.09 | No Match : *5.22 |  | 1.84 | 0.52 | 93.19 | 0.504 | 2.862 | 0.151 | < LOD | 0.002 | < LOD | 0.002 | < LOD | 0.439 | < LOD | 0.212 | < LOD | 0.121 | 0.411 | 0.072 | 1.474 | 0.1 | < LOD | 0.053 | < LOD | 0.049 | 0.042 | 0.013 | 0.105 | 0.013 | < LOD | 0.003 | < LOD | 0.006 | 0.021 | 0.007 | 0.029 | 0.007 | < LOD | 0.005 | 0.005 | 0.002 | < LOD | 0.006 | < LOD | 0.008 | < LOD | 0.009 | < LOD | 0.017 | < LOD | 0.031 | < LOD | 0.002 | 0.015 | 0.004 | < LOD | 0.007
2020-03-16 16:13 | General Metals | 32.13 | % | 417 | AUSOM | No Match : *5.09 | No Match : *5.91 |  | < LOD | 0.974 | 87.708 | 0.442 | 2.098 | 0.106 | < LOD | 0.002 | < LOD | 0.002 | < LOD | 0.437 | < LOD | 0.209 | 0.273 | 0.066 | 0.152 | 0.046 | 8.09 | 0.201 | < LOD | 0.102 | 0.043 | 0.02 | 0.523 | 0.035 | 0.177 | 0.017 | < LOD | 0.003 | < LOD | 0.007 | < LOD | 0.015 | < LOD | 0.014 | < LOD | 0.006 | < LOD | 0.006 | < LOD | 0.008 | < LOD | 0.008 | < LOD | 0.017 | < LOD | 0.022 | < LOD | 0.04 | < LOD | 0.002 | 0.026 | 0.006 | < LOD | 0.01
2020-03-16 17:23 | General Metals | 31.64 | % | 236 | AUSOM | No Match : *5.08 | No Match : *5.11 |  | < LOD | 3.116 | 90.831 | 1.237 | 1.568 | 0.25 | < LOD | 0.002 | < LOD | 0.002 | < LOD | 0.502 | < LOD | 0.573 | < LOD | 0.318 | 1.77 | 0.273 | 5.667 | 0.437 | < LOD | 0.235 | < LOD | 0.161 | < LOD | 0.11 | 0.047 | 0.022 | < LOD | 0.008 | 0.019 | 0.007 | 0.037 | 0.014 | 0.04 | 0.014 | < LOD | 0.011 | < LOD | 0.011 | < LOD | 0.012 | < LOD | 0.02 | < LOD | 0.018 | < LOD | 0.026 | < LOD | 0.109 | < LOD | 0.002 | < LOD | 0.026 | < LOD | 0.02
2020-03-12 09:28 | General Metals | 30.64 | % | 255 | AUSOM | No Match : *5.07 | No Match : *5.22 |  | < LOD | 1.461 | 75.313 | 0.464 | 12.549 | 0.325 | < LOD | 0.002 | < LOD | 0.002 | 0.511 | 0.249 | < LOD | 0.248 | 0.273 | 0.08 | 0.504 | 0.078 | 5.011 | 0.176 | < LOD | 0.092 | 0.092 | 0.026 | 2.99 | 0.109 | 2.303 | 0.083 | < LOD | 0.007 | 0.027 | 0.006 | < LOD | 0.022 | < LOD | 0.022 | < LOD | 0.009 | < LOD | 0.007 | < LOD | 0.01 | < LOD | 0.017 | 0.035 | 0.009 | < LOD | 0.025 | < LOD | 0.165 | < LOD | 0.002 | 0.13 | 0.014 | 0.04 | 0.009
2020-03-16 14:59 | General Metals | 30.94 | % | 344 | AUSOM | No Match : *5.07 | No Match : *5.10 |  | < LOD | 1.175 | 94.247 | 0.602 | 2.579 | 0.164 | < LOD | 0.002 | < LOD | 0.002 | < LOD | 0.651 | < LOD | 0.265 | < LOD | 0.131 | 0.173 | 0.063 | 2.16 | 0.137 | < LOD | 0.075 | < LOD | 0.043 | 0.045 | 0.016 | 0.132 | 0.017 | < LOD | 0.004 | < LOD | 0.011 | < LOD | 0.018 | < LOD | 0.017 | < LOD | 0.008 | < LOD | 0.009 | < LOD | 0.008 | < LOD | 0.011 | < LOD | 0.012 | < LOD | 0.024 | < LOD | 0.044 | < LOD | 0.002 | 0.017 | 0.006 | < LOD | 0.008
2020-03-13 15:30 | General Metals | 30.81 | % | 363 | AUSOM | No Match : *5.07 | No Match : *5.37 |  | < LOD | 0.715 | 92.685 | 0.373 | 4.845 | 0.147 | < LOD | 0.002 | < LOD | 0.002 | < LOD | 0.517 | < LOD | 0.147 | < LOD | 0.093 | 1.412 | 0.094 | 0.796 | 0.06 | < LOD | 0.035 | < LOD | 0.02 | 0.227 | 0.018 | 0.029 | 0.006 | < LOD | 0.002 | < LOD | 0.005 | < LOD | 0.009 | < LOD | 0.01 | < LOD | 0.003 | < LOD | 0.003 | < LOD | 0.004 | < LOD | 0.005 | < LOD | 0.006 | < LOD | 0.008 | < LOD | 0.017 | < LOD | 0.002 | < LOD | 0.004 | < LOD | 0.003
2020-03-12 14:51 | General Metals | 30.78 | % | 251 | AUSOM | No Match : *5.06 | No Match : *5.36 |  | < LOD | 1.023 | 95.234 | 0.475 | 1.929 | 0.1 | < LOD | 0.002 | < LOD | 0.002 | < LOD | 0.362 | < LOD | 0.18 | < LOD | 0.15 | 0.067 | 0.032 | 2.683 | 0.113 | < LOD | 0.057 | < LOD | 0.038 | 0.034 | 0.009 | 0.042 | 0.007 | < LOD | 0.002 | < LOD | 0.005 | < LOD | 0.01 | < LOD | 0.009 | < LOD | 0.004 | < LOD | 0.004 | < LOD | 0.005 | < LOD | 0.009 | < LOD | 0.009 | < LOD | 0.01 | < LOD | 0.021 | < LOD | 0.002 | 0.009 | 0.003 | < LOD | 0.004
2020-03-16 19:38 | General Metals | 32.68 | % | 736 | AUSOM | No Match : *5.06 | No Match : *5.77 |  | < LOD | 0.602 | 78.618 | 0.258 | 18.76 | 0.285 | < LOD | 0.002 | < LOD | 0.002 | < LOD | 0.463 | < LOD | 0.164 | < LOD | 0.119 | 0.19 | 0.039 | 2.067 | 0.085 | < LOD | 0.047 | < LOD | 0.022 | 0.179 | 0.015 | 0.132 | 0.011 | < LOD | 0.002 | < LOD | 0.004 | < LOD | 0.009 | < LOD | 0.013 | < LOD | 0.003 | < LOD | 0.004 | < LOD | 0.004 | < LOD | 0.007 | < LOD | 0.006 | < LOD | 0.008 | < LOD | 0.024 | < LOD | 0.002 | 0.038 | 0.004 | < LOD | 0.005
2020-02-21 14:26 | General Metals | 41.18 | % | 189 | AUSOM | No Match : *5.05 | No Match : *5.40 |  | < LOD | 1.277 | 73.606 | 0.411 | 16.752 | 0.358 | < LOD | 0.002 | < LOD | 0.002 | < LOD | 0.498 | < LOD | 0.355 | < LOD | 0.199 | 0.429 | 0.081 | 1.381 | 0.103 | < LOD | 0.061 | 0.28 | 0.038 | 4.173 | 0.128 | 2.867 | 0.092 | < LOD | 0.008 | < LOD | 0.012 | < LOD | 0.025 | < LOD | 0.039 | < LOD | 0.009 | < LOD | 0.008 | < LOD | 0.016 | < LOD | 0.018 | 0.133 | 0.013 | < LOD | 0.03 | < LOD | 0.174 | < LOD | 0.002 | 0.355 | 0.026 | < LOD | 0.017
2020-03-04 15:40 | General Metals | 28.89 | % | 199 | AUSOM | No Match : *5.04 | No Match : *5.36 |  | < LOD | 1.166 | 93.514 | 0.501 | 4.134 | 0.173 | < LOD | 0.002 | < LOD | 0.002 | < LOD | 0.35 | < LOD | 0.318 | < LOD | 0.078 | < LOD | 0.061 | 2.17 | 0.108 | < LOD | 0.053 | < LOD | 0.038 | 0.026 | 0.009 | 0.059 | 0.009 | < LOD | 0.002 | < LOD | 0.005 | 0.016 | 0.006 | 0.017 | 0.005 | < LOD | 0.004 | < LOD | 0.004 | < LOD | 0.006 | < LOD | 0.008 | < LOD | 0.007 | < LOD | 0.016 | < LOD | 0.024 | < LOD | 0.002 | < LOD | 0.005 | < LOD | 0.007
2020-03-04 15:28 | General Metals | 32.58 | % | 241 | AUSOM | No Match : *5.04 | No Match : *5.39 |  | < LOD | 0.545 | 81.249 | 0.227 | 16.504 | 0.24 | < LOD | 0.002 | < LOD | 0.002 | < LOD | 0.299 | < LOD | 0.137 | < LOD | 0.072 | 0.541 | 0.057 | 1.004 | 0.059 | < LOD | 0.039 | < LOD | 0.021 | 0.153 | 0.013 | 0.108 | 0.009 | < LOD | 0.002 | < LOD | 0.004 | < LOD | 0.01 | < LOD | 0.013 | < LOD | 0.003 | < LOD | 0.003 | < LOD | 0.006 | < LOD | 0.007 | 0.006 | 0.003 | < LOD | 0.007 | < LOD | 0.028 | < LOD | 0.002 | 0.019 | 0.003 | 0.007 | 0.002
2020-03-12 13:18 | General Metals | 30.62 | % | 249 | AUSOM | No Match : *5.04 | No Match : *5.14 |  | < LOD | 1.202 | 84.389 | 0.491 | 7.424 | 0.261 | < LOD | 0.002 | < LOD | 0.002 | 0.66 | 0.281 | < LOD | 0.325 | < LOD | 0.188 | 0.115 | 0.05 | 6.49 | 0.219 | < LOD | 0.115 | < LOD | 0.05 | 0.071 | 0.018 | 0.472 | 0.033 | < LOD | 0.005 | 0.052 | 0.006 | 0.105 | 0.011 | 0.078 | 0.011 | < LOD | 0.008 | 0.014 | 0.004 | < LOD | 0.009 | 0.015 | 0.006 | < LOD | 0.013 | < LOD | 0.027 | < LOD | 0.071 | < LOD | 0.002 | 0.021 | 0.006 | < LOD | 0.01
2020-03-12 13:42 | General Metals | 30.43 | % | 219 | AUSOM | No Match : *5.03 | No Match : *5.28 |  | < LOD | 1.054 | 95.04 | 0.565 | 2.263 | 0.14 | < LOD | 0.002 | < LOD | 0.002 | < LOD | 0.669 | < LOD | 0.207 | < LOD | 0.19 | < LOD | 0.112 | 2.175 | 0.12 | < LOD | 0.066 | < LOD | 0.04 | 0.259 | 0.025 | 0.168 | 0.017 | < LOD | 0.003 | < LOD | 0.006 | 0.018 | 0.007 | 0.02 | 0.007 | < LOD | 0.008 | < LOD | 0.005 | < LOD | 0.006 | < LOD | 0.01 | 0.019 | 0.005 | < LOD | 0.015 | < LOD | 0.039 | < LOD | 0.002 | 0.036 | 0.006 | < LOD | 0.006
2020-03-16 17:34 | General Metals | 30.21 | % | 276 | AUSOM | No Match : *5.03 | No Match : *5.49 |  | < LOD | 0.971 | 93.058 | 0.476 | 4.047 | 0.193 | < LOD | 0.002 | < LOD | 0.002 | < LOD | 0.482 | < LOD | 0.22 | < LOD | 0.18 | 0.248 | 0.064 | 2.426 | 0.133 | < LOD | 0.072 | < LOD | 0.055 | 0.032 | 0.013 | 0.1 | 0.014 | < LOD | 0.003 | < LOD | 0.008 | 0.026 | 0.008 | 0.038 | 0.008 | < LOD | 0.006 | < LOD | 0.007 | < LOD | 0.007 | < LOD | 0.009 | < LOD | 0.013 | < LOD | 0.023 | < LOD | 0.036 | < LOD | 0.002 | 0.016 | 0.005 | < LOD | 0.007
2020-03-16 16:40 | General Metals | 31.34 | % | 317 | AUSOM | No Match : *5.03 | No Match : *5.28 |  | < LOD | 0.605 | 95.171 | 0.363 | 2.069 | 0.103 | < LOD | 0.002 | < LOD | 0.002 | < LOD | 0.405 | < LOD | 0.262 | < LOD | 0.086 | 1.01 | 0.087 | 1.591 | 0.085 | < LOD | 0.049 | < LOD | 0.028 | 0.054 | 0.011 | 0.076 | 0.009 | < LOD | 0.002 | < LOD | 0.005 | < LOD | 0.011 | < LOD | 0.013 | < LOD | 0.004 | < LOD | 0.003 | < LOD | 0.006 | < LOD | 0.006 | < LOD | 0.007 | < LOD | 0.01 | < LOD | 0.024 | < LOD | 0.002 | < LOD | 0.006 | < LOD | 0.006
2020-03-16 11:11 | General Metals | 31.77 | % | 409 | AUSOM | No Match : *5.03 | No Match : *5.05 |  | < LOD | 1.159 | 95.849 | 0.642 | 1.647 | 0.132 | < LOD | 0.002 | < LOD | 0.002 | 0.794 | 0.373 | < LOD | 0.364 | < LOD | 0.152 | < LOD | 0.096 | 1.57 | 0.118 | < LOD | 0.061 | < LOD | 0.066 | 0.031 | 0.014 | 0.048 | 0.011 | < LOD | 0.004 | < LOD | 0.01 | < LOD | 0.016 | < LOD | 0.015 | < LOD | 0.006 | < LOD | 0.005 | < LOD | 0.007 | < LOD | 0.009 | < LOD | 0.013 | < LOD | 0.017 | < LOD | 0.035 | < LOD | 0.002 | 0.01 | 0.005 | < LOD | 0.006
2020-03-16 17:20 | General Metals | 31.05 | % | 131 | AUSOM | No Match : *5.02 | No Match : *5.31 |  | < LOD | 1.164 | 94.417 | 0.697 | 2.803 | 0.167 | < LOD | 0.002 | < LOD | 0.002 | < LOD | 0.957 | < LOD | 0.49 | < LOD | 0.138 | 0.107 | 0.051 | 2.563 | 0.142 | < LOD | 0.075 | < LOD | 0.064 | 0.04 | 0.014 | 0.06 | 0.011 | < LOD | 0.003 | < LOD | 0.006 | < LOD | 0.016 | < LOD | 0.015 | < LOD | 0.005 | < LOD | 0.005 | < LOD | 0.011 | < LOD | 0.009 | < LOD | 0.013 | < LOD | 0.018 | < LOD | 0.034 | < LOD | 0.002 | < LOD | 0.008 | < LOD | 0.006
2020-03-13 15:58 | General Metals | 30 | % | 175 | AUSOM | No Match : *5.02 | No Match : *5.30 |  | < LOD | 0.574 | 95.951 | 0.344 | 1.417 | 0.085 | < LOD | 0.002 | < LOD | 0.002 | 0.621 | 0.204 | 0.273 | 0.104 | < LOD | 0.098 | < LOD | 0.074 | 1.55 | 0.079 | < LOD | 0.045 | < LOD | 0.033 | < LOD | 0.018 | 0.044 | 0.007 | < LOD | 0.002 | < LOD | 0.004 | 0.025 | 0.005 | 0.02 | 0.004 | < LOD | 0.004 | 0.003 | 0.002 | < LOD | 0.004 | < LOD | 0.005 | < LOD | 0.006 | < LOD | 0.008 | < LOD | 0.023 | < LOD | 0.002 | < LOD | 0.005 | < LOD | 0.004
2020-03-16 17:11 | General Metals | 31.97 | % | 236 | AUSOM | No Match : *5.02 | No Match : *5.13 |  | < LOD | 2.473 | 91.772 | 1.066 | 1.536 | 0.209 | < LOD | 0.002 | < LOD | 0.002 | < LOD | 0.802 | < LOD | 0.332 | < LOD | 0.339 | 1.536 | 0.238 | 4.917 | 0.357 | < LOD | 0.22 | < LOD | 0.095 | < LOD | 0.067 | 0.058 | 0.022 | < LOD | 0.007 | < LOD | 0.012 | 0.045 | 0.013 | 0.044 | 0.013 | < LOD | 0.01 | < LOD | 0.009 | < LOD | 0.01 | < LOD | 0.021 | 0.017 | 0.008 | < LOD | 0.033 | < LOD | 0.131 | < LOD | 0.002 | < LOD | 0.017 | < LOD | 0.015
2020-03-12 09:46 | General Metals | 30.31 | % | 300 | AUSOM | No Match : *5.02 | No Match : *5.14 |  | < LOD | 1.377 | 94.441 | 0.717 | 2.586 | 0.207 | < LOD | 0.002 | < LOD | 0.002 | < LOD | 0.777 | < LOD | 0.365 | < LOD | 0.175 | < LOD | 0.159 | 2.757 | 0.19 | < LOD | 0.103 | < LOD | 0.058 | < LOD | 0.037 | 0.041 | 0.013 | < LOD | 0.005 | 0.028 | 0.006 | 0.045 | 0.013 | 0.054 | 0.013 | < LOD | 0.01 | < LOD | 0.013 | < LOD | 0.011 | < LOD | 0.014 | < LOD | 0.025 | < LOD | 0.032 | < LOD | 0.056 | < LOD | 0.002 | < LOD | 0.014 | < LOD | 0.013
2020-03-16 14:31 | General Metals | 30.7 | % | 294 | AUSOM | No Match : *5.00 | No Match : *5.10 |  | 1.431 | 0.445 | 94.95 | 0.479 | 1.762 | 0.109 | < LOD | 0.002 | < LOD | 0.002 | < LOD | 0.442 | < LOD | 0.299 | 0.295 | 0.081 | < LOD | 0.078 | 1.411 | 0.092 | < LOD | 0.052 | < LOD | 0.032 | 0.034 | 0.011 | 0.049 | 0.009 | < LOD | 0.002 | < LOD | 0.006 | < LOD | 0.012 | < LOD | 0.012 | < LOD | 0.006 | < LOD | 0.006 | < LOD | 0.005 | < LOD | 0.007 | < LOD | 0.011 | < LOD | 0.012 | < LOD | 0.028 | < LOD | 0.002 | 0.007 | 0.003 | < LOD | 0.006
2020-03-04 14:42 | General Metals | 31.16 | % | 241 | AUSOM | No Match : *4.99 | No Match : *5.00 |  | < LOD | 0.508 | 80.784 | 0.256 | 17.282 | 0.261 | < LOD | 0.002 | < LOD | 0.002 | < LOD | 0.497 | < LOD | 0.149 | < LOD | 0.106 | 0.531 | 0.059 | 1.071 | 0.063 | < LOD | 0.04 | < LOD | 0.031 | 0.157 | 0.014 | 0.103 | 0.01 | < LOD | 0.002 | < LOD | 0.004 | < LOD | 0.011 | < LOD | 0.008 | < LOD | 0.003 | < LOD | 0.003 | < LOD | 0.004 | < LOD | 0.008 | 0.008 | 0.003 | < LOD | 0.008 | < LOD | 0.021 | < LOD | 0.002 | 0.022 | 0.004 | < LOD | 0.005
2020-03-16 14:21 | General Metals | 30.64 | % | 375 | AUSOM | No Match : *4.99 | No Match : *5.74 |  | 2.733 | 1.012 | 87.426 | 0.903 | 3.226 | 0.231 | < LOD | 0.002 | < LOD | 0.002 | < LOD | 0.997 | < LOD | 0.342 | < LOD | 0.199 | 0.295 | 0.092 | 5.963 | 0.306 | < LOD | 0.141 | < LOD | 0.082 | 0.114 | 0.03 | 0.083 | 0.019 | < LOD | 0.008 | < LOD | 0.009 | < LOD | 0.024 | < LOD | 0.022 | < LOD | 0.008 | < LOD | 0.008 | < LOD | 0.01 | < LOD | 0.014 | < LOD | 0.025 | < LOD | 0.035 | < LOD | 0.059 | < LOD | 0.002 | 0.022 | 0.008 | < LOD | 0.007
2020-03-16 20:20 | General Metals | 15.31 | % | 779 | AUSOM | No Match : *4.99 | No Match : *5.35 |  | < LOD | 1.785 | 71.28 | 0.565 | 21.293 | 0.615 | < LOD | 0.002 | < LOD | 0.002 | < LOD | 0.335 | < LOD | 0.152 | < LOD | 0.131 | 0.342 | 0.053 | 1.341 | 0.079 | < LOD | 0.045 | 0.208 | 0.024 | 3.514 | 0.126 | 1.62 | 0.063 | < LOD | 0.004 | < LOD | 0.007 | < LOD | 0.014 | 0.023 | 0.007 | < LOD | 0.005 | < LOD | 0.004 | < LOD | 0.006 | 0.012 | 0.004 | 0.068 | 0.007 | < LOD | 0.013 | < LOD | 0.085 | < LOD | 0.002 | 0.278 | 0.017 | 0.01 | 0.005
2020-03-12 15:37 | General Metals | 30.94 | % | 252 | AUSOM | No Match : *4.98 | No Match : *5.04 |  | < LOD | 0.657 | 95.649 | 0.335 | 2.365 | 0.107 | < LOD | 0.002 | < LOD | 0.002 | < LOD | 0.287 | < LOD | 0.131 | < LOD | 0.116 | 0.065 | 0.029 | 1.397 | 0.074 | < LOD | 0.038 | < LOD | 0.022 | 0.045 | 0.009 | 0.054 | 0.007 | < LOD | 0.002 | < LOD | 0.004 | 0.027 | 0.005 | 0.024 | 0.004 | < LOD | 0.004 | < LOD | 0.003 | < LOD | 0.004 | < LOD | 0.005 | < LOD | 0.006 | < LOD | 0.011 | < LOD | 0.026 | < LOD | 0.002 | < LOD | 0.004 | < LOD | 0.003
2020-03-16 17:33 | General Metals | 31.91 | % | 276 | AUSOM | No Match : *4.97 | No Match : *5.29 |  | < LOD | 1.79 | 93.313 | 0.857 | 2.776 | 0.229 | < LOD | 0.002 | < LOD | 0.002 | < LOD | 0.936 | < LOD | 0.315 | < LOD | 0.175 | 0.19 | 0.082 | 3.494 | 0.236 | < LOD | 0.122 | < LOD | 0.063 | < LOD | 0.045 | 0.05 | 0.015 | < LOD | 0.007 | 0.02 | 0.006 | 0.04 | 0.012 | 0.045 | 0.012 | < LOD | 0.01 | < LOD | 0.008 | < LOD | 0.011 | < LOD | 0.013 | < LOD | 0.015 | < LOD | 0.024 | < LOD | 0.059 | < LOD | 0.002 | < LOD | 0.014 | < LOD | 0.011
2020-03-12 16:38 | General Metals | 30.97 | % | 367 | AUSOM | No Match : *4.97 | No Match : *5.38 |  | < LOD | 0.653 | 94.5 | 0.363 | 2.581 | 0.11 | < LOD | 0.002 | < LOD | 0.002 | < LOD | 0.426 | < LOD | 0.152 | < LOD | 0.121 | 1.034 | 0.084 | 1.318 | 0.075 | < LOD | 0.041 | < LOD | 0.024 | 0.107 | 0.013 | 0.049 | 0.007 | < LOD | 0.002 | < LOD | 0.004 | < LOD | 0.011 | < LOD | 0.009 | < LOD | 0.004 | < LOD | 0.003 | < LOD | 0.004 | < LOD | 0.006 | < LOD | 0.008 | < LOD | 0.009 | < LOD | 0.021 | < LOD | 0.002 | 0.008 | 0.003 | < LOD | 0.005
2020-03-12 11:37 | General Metals | 31.76 | % | 249 | AUSOM | No Match : *4.95 | No Match : *5.38 |  | < LOD | 2.209 | 82.053 | 0.773 | 5.928 | 0.306 | < LOD | 0.002 | < LOD | 0.002 | < LOD | 0.815 | < LOD | 0.399 | < LOD | 0.171 | 0.157 | 0.075 | 9.16 | 0.38 | < LOD | 0.179 | < LOD | 0.11 | 0.177 | 0.037 | 1.038 | 0.073 | < LOD | 0.008 | 0.084 | 0.011 | 0.166 | 0.021 | 0.126 | 0.02 | < LOD | 0.016 | 0.018 | 0.007 | < LOD | 0.018 | 0.046 | 0.012 | 0.031 | 0.014 | < LOD | 0.037 | < LOD | 0.13 | < LOD | 0.002 | 0.051 | 0.013 | < LOD | 0.028
2020-03-16 16:23 | General Metals | 30.52 | % | 393 | AUSOM | No Match : *4.95 | No Match : *5.13 |  | < LOD | 0.994 | 93.87 | 0.429 | 1.18 | 0.072 | < LOD | 0.002 | < LOD | 0.002 | < LOD | 0.283 | < LOD | 0.112 | < LOD | 0.07 | 1.367 | 0.086 | 3.271 | 0.112 | < LOD | 0.057 | < LOD | 0.023 | 0.172 | 0.015 | 0.058 | 0.008 | < LOD | 0.002 | < LOD | 0.004 | < LOD | 0.009 | < LOD | 0.008 | < LOD | 0.003 | < LOD | 0.003 | < LOD | 0.004 | < LOD | 0.005 | < LOD | 0.006 | < LOD | 0.011 | < LOD | 0.021 | < LOD | 0.002 | 0.007 | 0.002 | < LOD | 0.006
2020-03-16 17:06 | General Metals | 30.93 | % | 277 | AUSOM | No Match : *4.94 | No Match : *5.16 |  | < LOD | 0.667 | 95.069 | 0.362 | 1.961 | 0.096 | < LOD | 0.002 | < LOD | 0.002 | < LOD | 0.333 | < LOD | 0.259 | < LOD | 0.085 | < LOD | 0.056 | 2.505 | 0.103 | < LOD | 0.059 | < LOD | 0.031 | < LOD | 0.015 | 0.027 | 0.006 | < LOD | 0.002 | < LOD | 0.005 | < LOD | 0.01 | < LOD | 0.009 | < LOD | 0.003 | < LOD | 0.003 | < LOD | 0.004 | < LOD | 0.006 | < LOD | 0.007 | < LOD | 0.009 | < LOD | 0.021 | < LOD | 0.002 | 0.005 | 0.003 | < LOD | 0.004
2020-03-16 13:28 | General Metals | 30.94 | % | 372 | AUSOM | No Match : *4.94 | No Match : *5.14 |  | 2.068 | 0.48 | 93.407 | 0.457 | 1.178 | 0.091 | < LOD | 0.002 | < LOD | 0.002 | < LOD | 0.294 | < LOD | 0.181 | 0.278 | 0.067 | < LOD | 0.066 | 2.791 | 0.124 | < LOD | 0.064 | < LOD | 0.027 | 0.02 | 0.009 | 0.046 | 0.008 | < LOD | 0.002 | 0.016 | 0.003 | 0.05 | 0.005 | 0.051 | 0.005 | < LOD | 0.004 | 0.007 | 0.002 | < LOD | 0.004 | < LOD | 0.006 | 0.006 | 0.003 | < LOD | 0.009 | < LOD | 0.027 | < LOD | 0.002 | 0.01 | 0.003 | < LOD | 0.005
2020-03-16 11:20 | General Metals | 30.46 | % | 250 | AUSOM | No Match : *4.91 | No Match : *4.99 |  | 2.04 | 0.338 | 95.217 | 0.387 | 1.175 | 0.071 | < LOD | 0.002 | < LOD | 0.002 | < LOD | 0.429 | < LOD | 0.175 | 0.102 | 0.043 | 0.076 | 0.028 | 1.236 | 0.064 | < LOD | 0.034 | < LOD | 0.019 | 0.05 | 0.008 | 0.09 | 0.008 | < LOD | 0.002 | < LOD | 0.004 | < LOD | 0.008 | < LOD | 0.011 | < LOD | 0.004 | < LOD | 0.003 | < LOD | 0.004 | < LOD | 0.005 | < LOD | 0.008 | < LOD | 0.006 | < LOD | 0.018 | < LOD | 0.002 | < LOD | 0.005 | < LOD | 0.003
2020-03-12 13:48 | General Metals | 30.09 | % | 219 | AUSOM | No Match : *4.88 | No Match : *5.35 |  | < LOD | 0.639 | 80.114 | 0.238 | 14.706 | 0.219 | < LOD | 0.002 | < LOD | 0.002 | < LOD | 0.227 | < LOD | 0.135 | < LOD | 0.098 | 0.197 | 0.034 | 1.409 | 0.061 | < LOD | 0.035 | 0.03 | 0.01 | 1.929 | 0.046 | 0.952 | 0.027 | < LOD | 0.002 | < LOD | 0.004 | < LOD | 0.011 | < LOD | 0.008 | < LOD | 0.003 | < LOD | 0.002 | < LOD | 0.004 | < LOD | 0.007 | 0.019 | 0.003 | < LOD | 0.008 | < LOD | 0.067 | < LOD | 0.002 | 0.047 | 0.005 | < LOD | 0.005
2020-03-16 14:28 | General Metals | 30.38 | % | 294 | AUSOM | No Match : *4.88 | No Match : *4.97 |  | < LOD | 1.112 | 95.257 | 0.596 | 1.736 | 0.13 | < LOD | 0.002 | < LOD | 0.002 | < LOD | 0.615 | < LOD | 0.26 | 0.503 | 0.114 | < LOD | 0.116 | 1.352 | 0.104 | < LOD | 0.059 | < LOD | 0.061 | 0.042 | 0.014 | 0.04 | 0.01 | < LOD | 0.003 | < LOD | 0.007 | < LOD | 0.024 | < LOD | 0.016 | < LOD | 0.01 | < LOD | 0.006 | < LOD | 0.007 | < LOD | 0.012 | < LOD | 0.011 | < LOD | 0.023 | < LOD | 0.033 | < LOD | 0.002 | < LOD | 0.008 | < LOD | 0.007
2020-03-12 11:52 | General Metals | 31.2 | % | 239 | AUSOM | No Match : *4.87 | No Match : *4.88 |  | < LOD | 4.287 | 92.717 | 2.058 | 2.006 | 0.406 | < LOD | 0.002 | < LOD | 0.002 | < LOD | 2.031 | < LOD | 1.339 | < LOD | 0.496 | < LOD | 0.329 | 1.627 | 0.258 | 0.623 | 0.142 | 2.17 | 0.258 | 0.347 | 0.089 | 0.161 | 0.047 | < LOD | 0.016 | 0.054 | 0.02 | < LOD | 0.082 | < LOD | 0.08 | < LOD | 0.031 | < LOD | 0.041 | < LOD | 0.038 | < LOD | 0.07 | < LOD | 0.072 | < LOD | 0.117 | < LOD | 0.17 | < LOD | 0.002 | < LOD | 0.057 | < LOD | 0.054
2020-03-16 14:24 | General Metals | 31.1 | % | 269 | AUSOM | No Match : *4.87 | No Match : *5.57 |  | < LOD | 1.886 | 84.645 | 0.682 | 8.616 | 0.393 | < LOD | 0.002 | < LOD | 0.002 | 2.699 | 0.483 | < LOD | 0.268 | < LOD | 0.163 | 1.719 | 0.198 | 1.596 | 0.158 | < LOD | 0.083 | < LOD | 0.062 | 0.35 | 0.044 | 0.076 | 0.018 | < LOD | 0.005 | 0.019 | 0.004 | 0.068 | 0.009 | 0.06 | 0.009 | < LOD | 0.007 | < LOD | 0.005 | < LOD | 0.007 | < LOD | 0.009 | < LOD | 0.012 | < LOD | 0.012 | < LOD | 0.075 | < LOD | 0.002 | 0.013 | 0.006 | < LOD | 0.009
2020-03-06 17:32 | General Metals | 30.24 | % | 346 | AUSOM | No Match : *4.86 | No Match : *5.03 |  | < LOD | 0.59 | 83.631 | 0.268 | 15.13 | 0.266 | < LOD | 0.002 | < LOD | 0.002 | < LOD | 0.428 | < LOD | 0.154 | < LOD | 0.086 | 0.589 | 0.067 | 0.591 | 0.053 | < LOD | 0.03 | < LOD | 0.024 | < LOD | 0.013 | 0.019 | 0.005 | < LOD | 0.002 | 0.017 | 0.002 | < LOD | 0.009 | < LOD | 0.009 | < LOD | 0.003 | < LOD | 0.003 | < LOD | 0.004 | < LOD | 0.005 | < LOD | 0.009 | < LOD | 0.009 | < LOD | 0.02 | < LOD | 0.002 | < LOD | 0.004 | < LOD | 0.006
2020-03-16 10:09 | General Metals | 32 | % | 364 | AUSOM | No Match : *4.86 | No Match : *5.03 |  | < LOD | 0.651 | 95.767 | 0.331 | 2.047 | 0.095 | < LOD | 0.002 | < LOD | 0.002 | < LOD | 0.281 | < LOD | 0.116 | < LOD | 0.107 | < LOD | 0.047 | 1.61 | 0.079 | < LOD | 0.043 | < LOD | 0.028 | 0.013 | 0.007 | 0.026 | 0.005 | < LOD | 0.002 | < LOD | 0.003 | < LOD | 0.008 | 0.017 | 0.004 | < LOD | 0.003 | 0.003 | 0.001 | < LOD | 0.003 | < LOD | 0.004 | < LOD | 0.005 | 0.007 | 0.003 | < LOD | 0.018 | < LOD | 0.002 | 0.006 | 0.002 | < LOD | 0.005
2020-03-16 16:28 | General Metals | 31.52 | % | 245 | AUSOM | No Match : *4.85 | No Match : *5.34 |  | < LOD | 1.265 | 93.972 | 0.59 | 3.716 | 0.17 | < LOD | 0.002 | < LOD | 0.002 | < LOD | 0.581 | < LOD | 0.365 | < LOD | 0.161 | < LOD | 0.077 | 2.122 | 0.117 | < LOD | 0.06 | < LOD | 0.033 | 0.023 | 0.01 | 0.067 | 0.01 | < LOD | 0.002 | < LOD | 0.005 | < LOD | 0.012 | < LOD | 0.017 | < LOD | 0.004 | < LOD | 0.006 | < LOD | 0.008 | < LOD | 0.011 | < LOD | 0.011 | < LOD | 0.011 | < LOD | 0.026 | < LOD | 0.002 | < LOD | 0.009 | < LOD | 0.006
2020-03-16 16:41 | General Metals | 30.28 | % | 317 | AUSOM | No Match : *4.85 | No Match : *4.98 |  | < LOD | 1.613 | 93.851 | 0.783 | 3.042 | 0.233 | < LOD | 0.002 | < LOD | 0.002 | < LOD | 0.788 | < LOD | 0.386 | < LOD | 0.173 | 1.21 | 0.167 | 1.767 | 0.162 | < LOD | 0.123 | < LOD | 0.093 | 0.064 | 0.024 | 0.058 | 0.016 | < LOD | 0.005 | < LOD | 0.014 | < LOD | 0.024 | < LOD | 0.029 | < LOD | 0.007 | < LOD | 0.01 | < LOD | 0.008 | < LOD | 0.011 | < LOD | 0.022 | < LOD | 0.026 | < LOD | 0.102 | < LOD | 0.002 | < LOD | 0.011 | < LOD | 0.016
2020-03-16 13:25 | General Metals | 30.08 | % | 214 | AUSOM | No Match : *4.83 | No Match : *4.85 |  | < LOD | 17.312 | 79.451 | 5.144 | 6.769 | 1.768 | < LOD | 0.002 | < LOD | 0.002 | < LOD | 3.045 | < LOD | 2.454 | < LOD | 1.522 | 4.665 | 1.342 | 4.062 | 1.13 | < LOD | 0.701 | < LOD | 0.672 | 0.746 | 0.355 | 0.892 | 0.309 | < LOD | 0.075 | 0.385 | 0.125 | 0.797 | 0.238 | 0.731 | 0.228 | < LOD | 0.118 | < LOD | 0.106 | < LOD | 0.139 | < LOD | 0.242 | < LOD | 0.206 | < LOD | 0.266 | < LOD | 1.021 | < LOD | 0.002 | < LOD | 0.167 | < LOD | 0.131
2020-03-13 12:09 | General Metals | 31.15 | % | 275 | AUSOM | No Match : *4.83 | No Match : *5.29 |  | < LOD | 1.181 | 94.542 | 0.673 | 3.069 | 0.187 | < LOD | 0.002 | < LOD | 0.002 | < LOD | 0.938 | < LOD | 0.282 | < LOD | 0.146 | < LOD | 0.138 | 2.149 | 0.132 | < LOD | 0.071 | < LOD | 0.064 | 0.041 | 0.015 | 0.12 | 0.016 | < LOD | 0.003 | < LOD | 0.008 | < LOD | 0.018 | 0.027 | 0.009 | < LOD | 0.007 | 0.007 | 0.003 | < LOD | 0.008 | < LOD | 0.01 | < LOD | 0.012 | < LOD | 0.016 | < LOD | 0.041 | < LOD | 0.002 | 0.009 | 0.005 | < LOD | 0.01
2020-03-16 17:16 | General Metals | 32.37 | % | 236 | AUSOM | No Match : *4.82 | No Match : *4.89 |  | < LOD | 8.076 | 84.172 | 2.641 | 3.627 | 0.663 | < LOD | 0.002 | < LOD | 0.002 | < LOD | 1.222 | < LOD | 0.681 | < LOD | 0.647 | 1.776 | 0.461 | 10.152 | 1.258 | < LOD | 0.529 | < LOD | 0.344 | < LOD | 0.257 | < LOD | 0.109 | < LOD | 0.024 | < LOD | 0.032 | 0.086 | 0.036 | 0.106 | 0.036 | < LOD | 0.04 | < LOD | 0.026 | < LOD | 0.026 | < LOD | 0.03 | < LOD | 0.034 | < LOD | 0.056 | < LOD | 0.588 | < LOD | 0.002 | < LOD | 0.085 | < LOD | 0.028
2020-03-04 14:43 | General Metals | 31.41 | % | 241 | AUSOM | No Match : *4.82 | No Match : *4.83 |  | < LOD | 0.592 | 81.492 | 0.279 | 16.701 | 0.285 | < LOD | 0.002 | < LOD | 0.002 | < LOD | 0.501 | < LOD | 0.169 | < LOD | 0.086 | 0.498 | 0.064 | 1.014 | 0.068 | < LOD | 0.041 | < LOD | 0.038 | 0.165 | 0.016 | 0.096 | 0.01 | < LOD | 0.002 | < LOD | 0.005 | < LOD | 0.01 | < LOD | 0.013 | < LOD | 0.005 | < LOD | 0.003 | < LOD | 0.004 | < LOD | 0.006 | < LOD | 0.007 | < LOD | 0.009 | < LOD | 0.025 | < LOD | 0.002 | 0.021 | 0.004 | < LOD | 0.005
2020-03-16 19:25 | General Metals | 30.73 | % | 442 | AUSOM | No Match : *4.82 | No Match : *5.00 |  | < LOD | 11.761 | 63.395 | 2.536 | 8.549 | 0.946 | < LOD | 0.002 | < LOD | 0.002 | < LOD | 1.315 | < LOD | 0.737 | < LOD | 0.437 | < LOD | 0.435 | 12.802 | 1.23 | < LOD | 0.405 | < LOD | 0.34 | 10.189 | 1.461 | 2.393 | 0.394 | < LOD | 0.049 | < LOD | 0.054 | < LOD | 0.119 | < LOD | 0.117 | < LOD | 0.05 | < LOD | 0.035 | < LOD | 0.071 | < LOD | 0.092 | < LOD | 0.086 | < LOD | 0.109 | < LOD | 0.763 | < LOD | 0.002 | 0.316 | 0.094 | < LOD | 0.064
2020-03-16 13:55 | General Metals | 31.65 | % | 142 | AUSOM | No Match : *4.79 | No Match : *5.43 |  | < LOD | 0.786 | 94.155 | 0.388 | 3.263 | 0.142 | < LOD | 0.002 | < LOD | 0.002 | < LOD | 0.361 | < LOD | 0.168 | 0.151 | 0.062 | 0.83 | 0.091 | 0.791 | 0.071 | < LOD | 0.039 | < LOD | 0.026 | 0.645 | 0.036 | 0.089 | 0.012 | < LOD | 0.002 | 0.033 | 0.003 | < LOD | 0.011 | 0.021 | 0.005 | < LOD | 0.007 | < LOD | 0.004 | < LOD | 0.005 | < LOD | 0.006 | 0.009 | 0.004 | < LOD | 0.01 | < LOD | 0.029 | < LOD | 0.002 | 0.006 | 0.003 | < LOD | 0.004
2020-03-16 15:48 | General Metals | 31.37 | % | 145 | AUSOM | No Match : *4.78 | No Match : *4.92 |  | < LOD | 1.143 | 96.218 | 0.551 | 1.721 | 0.11 | < LOD | 0.002 | < LOD | 0.002 | < LOD | 0.399 | < LOD | 0.294 | < LOD | 0.093 | < LOD | 0.082 | 1.76 | 0.101 | < LOD | 0.052 | < LOD | 0.029 | 0.067 | 0.013 | 0.199 | 0.017 | < LOD | 0.002 | < LOD | 0.007 | < LOD | 0.011 | < LOD | 0.011 | < LOD | 0.006 | < LOD | 0.004 | < LOD | 0.005 | < LOD | 0.006 | < LOD | 0.007 | < LOD | 0.01 | < LOD | 0.033 | < LOD | 0.002 | < LOD | 0.005 | < LOD | 0.004
2020-03-13 14:48 | General Metals | 32.43 | % | 313 | AUSOM | No Match : *4.78 | No Match : *6.19 |  | < LOD | 1.181 | 87.259 | 0.688 | 1.842 | 0.135 | < LOD | 0.002 | < LOD | 0.002 | 8.581 | 0.598 | < LOD | 0.433 | < LOD | 0.196 | < LOD | 0.114 | 1.618 | 0.124 | < LOD | 0.068 | 0.17 | 0.036 | 0.052 | 0.019 | 0.333 | 0.028 | < LOD | 0.004 | 0.019 | 0.005 | 0.036 | 0.012 | < LOD | 0.027 | < LOD | 0.008 | < LOD | 0.007 | < LOD | 0.014 | < LOD | 0.013 | < LOD | 0.025 | < LOD | 0.028 | < LOD | 0.059 | < LOD | 0.002 | 0.016 | 0.006 | < LOD | 0.012
2020-03-16 15:47 | General Metals | 31.79 | % | 145 | AUSOM | No Match : *4.77 | No Match : *4.95 |  | < LOD | 0.79 | 96.142 | 0.434 | 1.744 | 0.102 | < LOD | 0.002 | < LOD | 0.002 | < LOD | 0.389 | < LOD | 0.326 | < LOD | 0.134 | < LOD | 0.063 | 1.815 | 0.099 | < LOD | 0.054 | < LOD | 0.043 | 0.066 | 0.013 | 0.188 | 0.016 | < LOD | 0.002 | < LOD | 0.007 | < LOD | 0.014 | < LOD | 0.011 | < LOD | 0.006 | < LOD | 0.006 | < LOD | 0.005 | < LOD | 0.01 | < LOD | 0.012 | < LOD | 0.01 | < LOD | 0.035 | < LOD | 0.002 | < LOD | 0.005 | < LOD | 0.007
2020-03-04 15:34 | General Metals | 30.59 | % | 155 | AUSOM | No Match : *4.77 | No Match : *5.10 |  | < LOD | 0.866 | 95.136 | 0.467 | 2.828 | 0.153 | < LOD | 0.002 | < LOD | 0.002 | < LOD | 0.501 | < LOD | 0.232 | < LOD | 0.188 | < LOD | 0.108 | 1.944 | 0.106 | < LOD | 0.069 | < LOD | 0.032 | 0.022 | 0.01 | 0.053 | 0.009 | < LOD | 0.003 | < LOD | 0.006 | < LOD | 0.014 | < LOD | 0.013 | < LOD | 0.006 | < LOD | 0.005 | < LOD | 0.01 | < LOD | 0.009 | < LOD | 0.014 | < LOD | 0.016 | < LOD | 0.032 | < LOD | 0.002 | < LOD | 0.007 | < LOD | 0.01
2020-03-04 15:37 | General Metals | 30.22 | % | 155 | AUSOM | No Match : *4.77 | No Match : *5.12 |  | < LOD | 0.834 | 95.247 | 0.409 | 2.839 | 0.126 | < LOD | 0.002 | < LOD | 0.002 | < LOD | 0.365 | < LOD | 0.214 | < LOD | 0.107 | < LOD | 0.064 | 1.707 | 0.088 | < LOD | 0.046 | < LOD | 0.031 | 0.016 | 0.008 | 0.052 | 0.008 | < LOD | 0.002 | < LOD | 0.005 | < LOD | 0.014 | < LOD | 0.01 | < LOD | 0.004 | < LOD | 0.004 | < LOD | 0.004 | < LOD | 0.006 | < LOD | 0.007 | < LOD | 0.009 | < LOD | 0.021 | < LOD | 0.002 | < LOD | 0.006 | < LOD | 0.006
2020-03-06 16:53 | General Metals | 30.17 | % | 191 | AUSOM | No Match : *4.77 | No Match : *4.86 |  | < LOD | 1.002 | 95.812 | 0.551 | 1.961 | 0.14 | < LOD | 0.002 | < LOD | 0.002 | < LOD | 0.59 | < LOD | 0.28 | < LOD | 0.182 | < LOD | 0.134 | 1.751 | 0.123 | < LOD | 0.07 | 0.13 | 0.031 | 0.104 | 0.021 | 0.053 | 0.012 | < LOD | 0.003 | < LOD | 0.008 | < LOD | 0.017 | < LOD | 0.017 | < LOD | 0.006 | < LOD | 0.006 | < LOD | 0.008 | < LOD | 0.009 | < LOD | 0.012 | < LOD | 0.023 | < LOD | 0.039 | < LOD | 0.002 | 0.018 | 0.006 | < LOD | 0.009
2020-03-16 17:08 | General Metals | 31.21 | % | 227 | AUSOM | No Match : *4.77 | No Match : *5.11 |  | < LOD | 0.846 | 95.079 | 0.443 | 2.499 | 0.131 | < LOD | 0.002 | < LOD | 0.002 | < LOD | 0.466 | < LOD | 0.229 | < LOD | 0.141 | 0.111 | 0.042 | 1.766 | 0.101 | < LOD | 0.065 | < LOD | 0.045 | < LOD | 0.019 | 0.025 | 0.007 | < LOD | 0.002 | < LOD | 0.006 | 0.017 | 0.006 | 0.022 | 0.006 | < LOD | 0.004 | < LOD | 0.006 | < LOD | 0.005 | < LOD | 0.007 | < LOD | 0.008 | < LOD | 0.014 | < LOD | 0.03 | < LOD | 0.002 | 0.008 | 0.003 | < LOD | 0.007
2020-03-04 15:27 | General Metals | 32.3 | % | 241 | AUSOM | No Match : *4.77 | No Match : *4.78 |  | < LOD | 0.458 | 81.416 | 0.237 | 16.713 | 0.239 | < LOD | 0.002 | < LOD | 0.002 | < LOD | 0.421 | < LOD | 0.136 | < LOD | 0.087 | 0.487 | 0.055 | 1.076 | 0.061 | < LOD | 0.035 | < LOD | 0.022 | 0.151 | 0.014 | 0.108 | 0.01 | < LOD | 0.002 | < LOD | 0.004 | < LOD | 0.008 | < LOD | 0.008 | < LOD | 0.004 | < LOD | 0.004 | < LOD | 0.006 | < LOD | 0.006 | 0.008 | 0.003 | < LOD | 0.008 | < LOD | 0.022 | < LOD | 0.002 | 0.019 | 0.003 | 0.006 | 0.002
2020-03-12 15:12 | General Metals | 30.83 | % | 251 | AUSOM | No Match : *4.77 | No Match : *4.87 |  | < LOD | 0.992 | 96.499 | 0.477 | 1.605 | 0.094 | < LOD | 0.002 | < LOD | 0.002 | < LOD | 0.36 | < LOD | 0.18 | < LOD | 0.089 | < LOD | 0.061 | 1.694 | 0.089 | < LOD | 0.046 | < LOD | 0.031 | 0.044 | 0.01 | 0.062 | 0.008 | < LOD | 0.002 | < LOD | 0.005 | < LOD | 0.01 | 0.017 | 0.005 | < LOD | 0.006 | < LOD | 0.003 | < LOD | 0.004 | < LOD | 0.006 | < LOD | 0.007 | < LOD | 0.01 | < LOD | 0.024 | < LOD | 0.002 | 0.011 | 0.003 | < LOD | 0.006
2020-03-16 17:03 | General Metals | 30.02 | % | 277 | AUSOM | No Match : *4.77 | No Match : *4.95 |  | < LOD | 0.783 | 96.314 | 0.452 | 2.061 | 0.121 | < LOD | 0.002 | < LOD | 0.002 | < LOD | 0.56 | < LOD | 0.175 | < LOD | 0.095 | < LOD | 0.072 | 1.443 | 0.087 | < LOD | 0.048 | < LOD | 0.038 | < LOD | 0.017 | 0.053 | 0.008 | < LOD | 0.002 | < LOD | 0.005 | < LOD | 0.011 | < LOD | 0.01 | < LOD | 0.006 | < LOD | 0.004 | < LOD | 0.006 | < LOD | 0.006 | < LOD | 0.01 | < LOD | 0.009 | < LOD | 0.023 | < LOD | 0.002 | 0.099 | 0.008 | < LOD | 0.005
2020-03-16 14:47 | General Metals | 31.51 | % | 316 | AUSOM | No Match : *4.77 | No Match : *4.90 |  | < LOD | 0.808 | 96.295 | 0.481 | 1.939 | 0.126 | < LOD | 0.002 | < LOD | 0.002 | < LOD | 0.486 | < LOD | 0.39 | < LOD | 0.164 | < LOD | 0.077 | 1.514 | 0.102 | < LOD | 0.085 | < LOD | 0.033 | 0.029 | 0.012 | 0.136 | 0.015 | < LOD | 0.003 | < LOD | 0.007 | < LOD | 0.014 | 0.026 | 0.007 | < LOD | 0.005 | < LOD | 0.005 | < LOD | 0.006 | < LOD | 0.008 | < LOD | 0.011 | < LOD | 0.019 | < LOD | 0.036 | < LOD | 0.002 | 0.009 | 0.004 | < LOD | 0.009
2020-03-13 14:07 | General Metals | 31.01 | % | 140 | AUSOM | No Match : *4.76 | No Match : *5.05 |  | < LOD | 1.258 | 95.222 | 0.572 | 0.603 | 0.096 | < LOD | 0.002 | < LOD | 0.002 | < LOD | 0.276 | < LOD | 0.159 | < LOD | 0.117 | 2.064 | 0.165 | 1.291 | 0.111 | < LOD | 0.091 | < LOD | 0.044 | 0.443 | 0.038 | 0.062 | 0.013 | < LOD | 0.004 | 0.029 | 0.004 | 0.07 | 0.007 | 0.066 | 0.007 | < LOD | 0.005 | 0.006 | 0.002 | < LOD | 0.006 | < LOD | 0.007 | < LOD | 0.008 | < LOD | 0.013 | < LOD | 0.044 | < LOD | 0.002 | 0.009 | 0.004 | 0.009 | 0.004
2020-03-16 13:56 | General Metals | 31.04 | % | 142 | AUSOM | No Match : *4.76 | No Match : *4.83 |  | < LOD | 0.761 | 94.885 | 0.39 | 2.695 | 0.136 | < LOD | 0.002 | < LOD | 0.002 | < LOD | 0.366 | < LOD | 0.153 | < LOD | 0.105 | 0.852 | 0.095 | 0.702 | 0.07 | < LOD | 0.04 | < LOD | 0.039 | 0.632 | 0.037 | 0.071 | 0.011 | < LOD | 0.003 | 0.033 | 0.004 | 0.018 | 0.006 | 0.023 | 0.006 | < LOD | 0.004 | < LOD | 0.004 | < LOD | 0.005 | < LOD | 0.006 | < LOD | 0.007 | < LOD | 0.01 | < LOD | 0.029 | < LOD | 0.002 | 0.008 | 0.003 | < LOD | 0.007
2020-03-04 14:31 | General Metals | 30.94 | % | 402 | AUSOM | No Match : *4.76 | No Match : *4.84 |  | < LOD | 0.69 | 91.497 | 0.365 | 5.837 | 0.173 | < LOD | 0.002 | < LOD | 0.002 | < LOD | 0.523 | < LOD | 0.173 | < LOD | 0.087 | < LOD | 0.059 | 2.405 | 0.097 | < LOD | 0.053 | < LOD | 0.037 | 0.034 | 0.009 | 0.156 | 0.013 | < LOD | 0.002 | < LOD | 0.005 | < LOD | 0.011 | < LOD | 0.01 | < LOD | 0.004 | < LOD | 0.004 | < LOD | 0.005 | < LOD | 0.006 | < LOD | 0.007 | < LOD | 0.015 | < LOD | 0.028 | < LOD | 0.002 | 0.013 | 0.003 | < LOD | 0.005
2020-03-13 13:09 | General Metals | 31.3 | % | 188 | AUSOM | No Match : *4.75 | No Match : *5.04 |  | < LOD | 0.514 | 96.474 | 0.326 | 2.004 | 0.095 | < LOD | 0.002 | < LOD | 0.002 | < LOD | 0.377 | < LOD | 0.235 | 0.17 | 0.06 | < LOD | 0.061 | 1.286 | 0.072 | < LOD | 0.041 | < LOD | 0.032 | 0.033 | 0.009 | 0.027 | 0.006 | < LOD | 0.002 | < LOD | 0.004 | < LOD | 0.01 | < LOD | 0.012 | < LOD | 0.003 | < LOD | 0.003 | < LOD | 0.006 | < LOD | 0.005 | < LOD | 0.007 | < LOD | 0.012 | < LOD | 0.018 | < LOD | 0.002 | < LOD | 0.004 | < LOD | 0.004
2020-03-16 14:48 | General Metals | 31.65 | % | 316 | AUSOM | No Match : *4.75 | No Match : *5.14 |  | < LOD | 0.544 | 96.664 | 0.353 | 1.746 | 0.089 | < LOD | 0.002 | < LOD | 0.002 | < LOD | 0.473 | < LOD | 0.153 | < LOD | 0.102 | < LOD | 0.059 | 1.435 | 0.077 | < LOD | 0.046 | < LOD | 0.028 | 0.019 | 0.008 | 0.057 | 0.008 | < LOD | 0.002 | < LOD | 0.004 | < LOD | 0.009 | 0.016 | 0.005 | < LOD | 0.004 | < LOD | 0.005 | < LOD | 0.004 | < LOD | 0.005 | < LOD | 0.007 | < LOD | 0.013 | < LOD | 0.022 | < LOD | 0.002 | < LOD | 0.004 | < LOD | 0.005
2020-02-21 14:54 | General Metals | 40.92 | % | 172 | AUSOM | No Match : *4.74 | No Match : *4.75 |  | < LOD | 0.461 | 82.673 | 0.213 | 14.197 | 0.194 | < LOD | 0.002 | < LOD | 0.002 | < LOD | 0.295 | < LOD | 0.132 | < LOD | 0.105 | 0.296 | 0.047 | 1.025 | 0.062 | < LOD | 0.035 | 0.031 | 0.012 | 1.287 | 0.04 | 0.391 | 0.019 | < LOD | 0.002 | < LOD | 0.004 | < LOD | 0.009 | 0.018 | 0.005 | < LOD | 0.004 | < LOD | 0.003 | < LOD | 0.004 | < LOD | 0.005 | 0.01 | 0.003 | < LOD | 0.012 | < LOD | 0.042 | < LOD | 0.002 | 0.065 | 0.006 | < LOD | 0.008
2020-02-21 15:09 | General Metals | 40.45 | % | 172 | AUSOM | No Match : *4.74 | No Match : *4.75 |  | < LOD | 0.463 | 82.607 | 0.204 | 14.301 | 0.189 | < LOD | 0.002 | < LOD | 0.002 | < LOD | 0.256 | < LOD | 0.125 | < LOD | 0.12 | 0.344 | 0.047 | 0.997 | 0.057 | < LOD | 0.032 | 0.035 | 0.012 | 1.234 | 0.037 | 0.398 | 0.018 | < LOD | 0.002 | < LOD | 0.004 | < LOD | 0.009 | < LOD | 0.008 | < LOD | 0.003 | < LOD | 0.003 | < LOD | 0.004 | < LOD | 0.007 | 0.009 | 0.003 | < LOD | 0.011 | < LOD | 0.034 | < LOD | 0.002 | 0.064 | 0.006 | < LOD | 0.005
2020-03-04 15:20 | General Metals | 30.71 | % | 172 | AUSOM | No Match : *4.74 | No Match : *4.76 |  | < LOD | 0.741 | 81.967 | 0.264 | 14.913 | 0.26 | < LOD | 0.002 | < LOD | 0.002 | < LOD | 0.289 | < LOD | 0.131 | < LOD | 0.102 | 0.285 | 0.045 | 1.015 | 0.061 | < LOD | 0.034 | 0.043 | 0.013 | 1.286 | 0.042 | 0.405 | 0.02 | < LOD | 0.002 | < LOD | 0.004 | < LOD | 0.009 | < LOD | 0.009 | < LOD | 0.004 | < LOD | 0.003 | < LOD | 0.004 | < LOD | 0.005 | 0.012 | 0.003 | < LOD | 0.013 | < LOD | 0.037 | < LOD | 0.002 | 0.066 | 0.006 | 0.006 | 0.003
2020-02-21 15:00 | General Metals | 40.24 | % | 189 | AUSOM | No Match : *4.74 | No Match : *5.37 |  | < LOD | 0.72 | 74.898 | 0.281 | 16.407 | 0.247 | < LOD | 0.002 | < LOD | 0.002 | < LOD | 0.389 | < LOD | 0.191 | < LOD | 0.096 | 0.316 | 0.053 | 1.243 | 0.074 | < LOD | 0.048 | 0.24 | 0.026 | 3.571 | 0.081 | 2.62 | 0.061 | < LOD | 0.005 | < LOD | 0.007 | < LOD | 0.016 | < LOD | 0.016 | < LOD | 0.006 | < LOD | 0.005 | < LOD | 0.007 | < LOD | 0.012 | 0.093 | 0.008 | < LOD | 0.016 | < LOD | 0.12 | < LOD | 0.002 | 0.293 | 0.017 | 0.014 | 0.006
2020-03-16 14:11 | General Metals | 31.27 | % | 200 | AUSOM | No Match : *4.74 | No Match : *5.12 |  | < LOD | 0.769 | 95.002 | 0.397 | 2.019 | 0.103 | < LOD | 0.002 | < LOD | 0.002 | < LOD | 0.399 | < LOD | 0.153 | < LOD | 0.076 | < LOD | 0.054 | 2.225 | 0.101 | < LOD | 0.053 | < LOD | 0.028 | 0.038 | 0.01 | 0.047 | 0.008 | < LOD | 0.002 | < LOD | 0.005 | < LOD | 0.01 | 0.016 | 0.005 | < LOD | 0.004 | 0.004 | 0.002 | < LOD | 0.004 | < LOD | 0.005 | < LOD | 0.007 | < LOD | 0.013 | < LOD | 0.023 | < LOD | 0.002 | < LOD | 0.005 | < LOD | 0.005
2020-03-11 16:48 | General Metals | 31.51 | % | 238 | AUSOM | No Match : *4.74 | No Match : *4.76 |  | < LOD | 0.616 | 68.648 | 0.25 | 26.03 | 0.312 | < LOD | 0.002 | < LOD | 0.002 | < LOD | 0.464 | < LOD | 0.229 | < LOD | 0.119 | < LOD | 0.048 | 0.777 | 0.052 | < LOD | 0.03 | < LOD | 0.028 | 4.436 | 0.08 | 0.056 | 0.011 | < LOD | 0.002 | < LOD | 0.005 | < LOD | 0.012 | < LOD | 0.011 | < LOD | 0.004 | < LOD | 0.004 | < LOD | 0.004 | < LOD | 0.006 | < LOD | 0.011 | < LOD | 0.012 | < LOD | 0.024 | < LOD | 0.002 | 0.019 | 0.004 | < LOD | 0.007
2020-03-04 15:29 | General Metals | 31.77 | % | 241 | AUSOM | No Match : *4.74 | No Match : *4.75 |  | < LOD | 0.517 | 81.397 | 0.229 | 16.786 | 0.243 | < LOD | 0.002 | < LOD | 0.002 | < LOD | 0.32 | < LOD | 0.169 | < LOD | 0.074 | 0.443 | 0.054 | 1.07 | 0.062 | < LOD | 0.043 | < LOD | 0.031 | 0.157 | 0.014 | 0.104 | 0.009 | < LOD | 0.002 | < LOD | 0.004 | < LOD | 0.013 | < LOD | 0.008 | < LOD | 0.003 | < LOD | 0.003 | < LOD | 0.005 | < LOD | 0.007 | 0.009 | 0.003 | < LOD | 0.008 | < LOD | 0.022 | < LOD | 0.002 | 0.021 | 0.003 | < LOD | 0.004
2020-03-13 16:44 | General Metals | 30.36 | % | 307 | AUSOM | No Match : *4.74 | No Match : *4.76 |  | < LOD | 0.61 | 81.637 | 0.252 | 14.747 | 0.238 | < LOD | 0.002 | < LOD | 0.002 | < LOD | 0.282 | < LOD | 0.179 | < LOD | 0.084 | 0.139 | 0.033 | 1.147 | 0.061 | < LOD | 0.035 | 0.129 | 0.017 | 1.056 | 0.035 | 1.014 | 0.03 | < LOD | 0.002 | < LOD | 0.004 | < LOD | 0.012 | < LOD | 0.009 | < LOD | 0.003 | < LOD | 0.004 | < LOD | 0.004 | < LOD | 0.007 | 0.018 | 0.003 | < LOD | 0.008 | < LOD | 0.053 | < LOD | 0.002 | 0.099 | 0.007 | < LOD | 0.005
2020-03-12 10:12 | General Metals | 32.01 | % | 352 | AUSOM | No Match : *4.74 | No Match : *4.76 |  | < LOD | 0.624 | 80.692 | 0.271 | 17.94 | 0.301 | < LOD | 0.002 | < LOD | 0.002 | < LOD | 0.431 | < LOD | 0.246 | < LOD | 0.092 | 0.072 | 0.035 | 1.134 | 0.075 | < LOD | 0.043 | < LOD | 0.029 | 0.093 | 0.014 | 0.058 | 0.009 | < LOD | 0.002 | < LOD | 0.005 | < LOD | 0.011 | < LOD | 0.017 | < LOD | 0.005 | < LOD | 0.004 | < LOD | 0.007 | < LOD | 0.01 | < LOD | 0.012 | < LOD | 0.01 | < LOD | 0.035 | < LOD | 0.002 | 0.009 | 0.003 | < LOD | 0.006
2020-03-12 09:56 | General Metals | 32.8 | % | 419 | AUSOM | No Match : *4.74 | No Match : *4.77 |  | < LOD | 0.903 | 71.3 | 0.301 | 28.696 | 0.478 | < LOD | 0.002 | < LOD | 0.002 | < LOD | 0.002 | < LOD | 0.002 | < LOD | 0.002 | < LOD | 0.002 | < LOD | 0.002 | < LOD | 0.002 | < LOD | 0.002 | < LOD | 0.002 | < LOD | 0.002 | < LOD | 0.002 | < LOD | 0.002 | < LOD | 0.002 | < LOD | 0.002 | < LOD | 0.002 | < LOD | 0.002 | < LOD | 0.002 | < LOD | 0.002 | < LOD | 0.002 | < LOD | 0.002 | < LOD | 0.002 | < LOD | 0.002 | < LOD | 0.002 | < LOD | 0.002
2020-03-16 20:03 | General Metals | 13.18 | % | 463 | AUSOM | No Match : *4.74 | No Match : *4.74 |  | < LOD | 3.254 | 85.315 | 1.089 | 1.375 | 0.224 | < LOD | 0.002 | < LOD | 0.002 | < LOD | 0.28 | < LOD | 0.077 | < LOD | 0.044 | 0.186 | 0.029 | 0.787 | 0.048 | < LOD | 0.036 | 0.046 | 0.011 | 11.583 | 0.537 | 0.452 | 0.029 | < LOD | 0.002 | < LOD | 0.005 | < LOD | 0.01 | 0.018 | 0.005 | < LOD | 0.004 | < LOD | 0.005 | < LOD | 0.005 | < LOD | 0.009 | 0.085 | 0.007 | < LOD | 0.009 | < LOD | 0.039 | < LOD | 0.002 | 0.142 | 0.012 | < LOD | 0.006
2020-03-16 20:12 | General Metals | 15.98 | % | 723 | AUSOM | No Match : *4.74 | No Match : *4.98 |  | < LOD | 1.778 | 80.369 | 0.596 | 15.756 | 0.614 | < LOD | 0.002 | < LOD | 0.002 | 0.575 | 0.254 | < LOD | 0.328 | 0.22 | 0.073 | 0.363 | 0.064 | 1.411 | 0.096 | < LOD | 0.057 | 0.04 | 0.017 | 0.676 | 0.042 | 0.539 | 0.032 | < LOD | 0.003 | < LOD | 0.006 | < LOD | 0.013 | < LOD | 0.013 | < LOD | 0.005 | < LOD | 0.004 | < LOD | 0.005 | < LOD | 0.009 | 0.016 | 0.005 | < LOD | 0.012 | < LOD | 0.052 | < LOD | 0.002 | 0.034 | 0.006 | < LOD | 0.008
2020-03-16 16:29 | General Metals | 31.26 | % | 393 | AUSOM | No Match : *4.72 | No Match : *4.74 |  | < LOD | 0.501 | 94.842 | 0.297 | 0.781 | 0.056 | < LOD | 0.002 | < LOD | 0.002 | < LOD | 0.325 | < LOD | 0.124 | < LOD | 0.108 | 1.257 | 0.082 | 2.928 | 0.095 | < LOD | 0.054 | < LOD | 0.026 | 0.145 | 0.014 | 0.034 | 0.006 | < LOD | 0.002 | < LOD | 0.004 | < LOD | 0.008 | < LOD | 0.008 | < LOD | 0.003 | < LOD | 0.004 | < LOD | 0.004 | < LOD | 0.006 | < LOD | 0.006 | < LOD | 0.011 | < LOD | 0.016 | < LOD | 0.002 | < LOD | 0.004 | < LOD | 0.004
2020-02-21 15:40 | General Metals | 42.03 | % | 139 | AUSOM | No Match : *4.71 | No Match : *4.76 |  | < LOD | 0.605 | 93.113 | 0.343 | 0.632 | 0.046 | < LOD | 0.002 | < LOD | 0.002 | < LOD | 0.401 | < LOD | 0.127 | < LOD | 0.079 | < LOD | 0.066 | 0.375 | 0.036 | < LOD | 0.022 | < LOD | 0.019 | < LOD | 0.018 | 5.534 | 0.084 | < LOD | 0.005 | < LOD | 0.005 | < LOD | 0.017 | < LOD | 0.011 | < LOD | 0.004 | < LOD | 0.004 | < LOD | 0.007 | < LOD | 0.01 | < LOD | 0.012 | < LOD | 0.014 | < LOD | 0.163 | < LOD | 0.002 | < LOD | 0.008 | < LOD | 0.005
2020-03-16 13:37 | General Metals | 31.44 | % | 302 | AUSOM | No Match : *4.71 | No Match : *4.85 |  | < LOD | 1.055 | 94.777 | 0.501 | 1.29 | 0.115 | < LOD | 0.002 | < LOD | 0.002 | < LOD | 0.355 | < LOD | 0.16 | < LOD | 0.084 | 1.865 | 0.152 | 1.46 | 0.112 | < LOD | 0.075 | < LOD | 0.06 | 0.222 | 0.026 | 0.182 | 0.02 | < LOD | 0.003 | 0.021 | 0.004 | 0.054 | 0.007 | 0.057 | 0.007 | < LOD | 0.005 | 0.005 | 0.002 | < LOD | 0.006 | < LOD | 0.007 | 0.009 | 0.004 | < LOD | 0.014 | < LOD | 0.045 | < LOD | 0.002 | 0.05 | 0.008 | < LOD | 0.008
2020-03-06 17:18 | General Metals | 30.37 | % | 233 | AUSOM | No Match : *4.70 | No Match : *4.73 |  | < LOD | 2.877 | 91.163 | 1.192 | 5.361 | 0.449 | < LOD | 0.002 | < LOD | 0.002 | < LOD | 1.198 | < LOD | 0.532 | < LOD | 0.424 | 0.989 | 0.206 | 2.091 | 0.237 | < LOD | 0.12 | < LOD | 0.1 | 0.111 | 0.04 | 0.129 | 0.03 | < LOD | 0.009 | 0.036 | 0.01 | < LOD | 0.04 | 0.051 | 0.02 | < LOD | 0.014 | < LOD | 0.022 | < LOD | 0.018 | < LOD | 0.023 | < LOD | 0.026 | < LOD | 0.036 | < LOD | 0.1 | < LOD | 0.002 | 0.024 | 0.012 | < LOD | 0.028
2020-03-16 11:23 | General Metals | 31.84 | % | 250 | AUSOM | No Match : *4.69 | No Match : *4.77 |  | < LOD | 8.017 | 86.569 | 2.909 | 4.355 | 0.792 | < LOD | 0.002 | < LOD | 0.002 | < LOD | 2.471 | < LOD | 0.943 | < LOD | 0.711 | < LOD | 0.591 | 6.967 | 0.983 | < LOD | 0.453 | < LOD | 0.368 | < LOD | 0.264 | 0.867 | 0.184 | < LOD | 0.028 | < LOD | 0.057 | < LOD | 0.11 | < LOD | 0.174 | < LOD | 0.04 | < LOD | 0.04 | < LOD | 0.079 | < LOD | 0.088 | < LOD | 0.094 | < LOD | 0.099 | < LOD | 0.471 | < LOD | 0.002 | < LOD | 0.07 | < LOD | 0.087
2020-02-21 15:39 | General Metals | 40.41 | % | 139 | AUSOM | No Match : *4.68 | No Match : *4.68 |  | < LOD | 0.548 | 93.644 | 0.288 | 0.633 | 0.044 | < LOD | 0.002 | < LOD | 0.002 | < LOD | 0.284 | < LOD | 0.119 | < LOD | 0.059 | < LOD | 0.04 | 0.282 | 0.031 | < LOD | 0.019 | < LOD | 0.017 | < LOD | 0.016 | 4.942 | 0.073 | < LOD | 0.004 | < LOD | 0.006 | < LOD | 0.011 | < LOD | 0.01 | < LOD | 0.004 | < LOD | 0.003 | < LOD | 0.005 | < LOD | 0.006 | < LOD | 0.009 | < LOD | 0.009 | < LOD | 0.136 | < LOD | 0.002 | < LOD | 0.007 | < LOD | 0.006
2020-03-16 13:20 | General Metals | 30.9 | % | 214 | AUSOM | No Match : *4.68 | No Match : *5.73 |  | < LOD | 2.702 | 92.195 | 1.041 | 3.156 | 0.245 | < LOD | 0.002 | < LOD | 0.002 | < LOD | 0.493 | < LOD | 0.409 | 0.315 | 0.112 | 1.664 | 0.195 | 1.722 | 0.168 | < LOD | 0.084 | < LOD | 0.076 | 0.261 | 0.038 | 0.343 | 0.038 | < LOD | 0.006 | 0.04 | 0.006 | 0.092 | 0.012 | 0.085 | 0.011 | < LOD | 0.008 | 0.009 | 0.004 | < LOD | 0.009 | 0.016 | 0.006 | < LOD | 0.012 | < LOD | 0.023 | < LOD | 0.08 | < LOD | 0.002 | 0.036 | 0.009 | < LOD | 0.011
2020-03-16 19:59 | General Metals | 30.54 | % | 756 | AUSOM | No Match : *4.68 | No Match : *4.69 |  | < LOD | 0.989 | 79.384 | 0.4 | 9.911 | 0.238 | < LOD | 0.002 | < LOD | 0.002 | < LOD | 0.526 | < LOD | 0.143 | < LOD | 0.093 | 0.246 | 0.048 | 1.186 | 0.072 | < LOD | 0.043 | 0.125 | 0.021 | 5.017 | 0.113 | 3.795 | 0.086 | < LOD | 0.005 | 0.033 | 0.005 | < LOD | 0.016 | 0.022 | 0.008 | < LOD | 0.01 | < LOD | 0.007 | < LOD | 0.008 | < LOD | 0.01 | 0.045 | 0.007 | < LOD | 0.024 | < LOD | 0.153 | < LOD | 0.002 | 0.151 | 0.013 | 0.011 | 0.005
2020-03-12 09:50 | General Metals | 30.76 | % | 300 | AUSOM | No Match : *4.65 | No Match : *4.66 |  | < LOD | 1.291 | 96.24 | 0.664 | 1.919 | 0.161 | < LOD | 0.002 | < LOD | 0.002 | < LOD | 0.598 | < LOD | 0.348 | < LOD | 0.14 | < LOD | 0.154 | 1.643 | 0.133 | < LOD | 0.07 | < LOD | 0.045 | < LOD | 0.036 | 0.035 | 0.01 | < LOD | 0.006 | 0.025 | 0.005 | 0.043 | 0.01 | 0.05 | 0.01 | < LOD | 0.007 | < LOD | 0.006 | < LOD | 0.009 | 0.014 | 0.005 | < LOD | 0.012 | < LOD | 0.017 | < LOD | 0.04 | < LOD | 0.002 | < LOD | 0.013 | < LOD | 0.007
2020-03-12 16:41 | General Metals | 30.47 | % | 367 | AUSOM | No Match : *4.65 | No Match : *4.93 |  | < LOD | 0.581 | 95.621 | 0.316 | 2.22 | 0.1 | < LOD | 0.002 | < LOD | 0.002 | < LOD | 0.318 | < LOD | 0.141 | < LOD | 0.077 | 0.974 | 0.081 | 1.023 | 0.067 | < LOD | 0.037 | < LOD | 0.023 | 0.09 | 0.012 | 0.043 | 0.007 | < LOD | 0.002 | < LOD | 0.004 | < LOD | 0.009 | < LOD | 0.009 | < LOD | 0.005 | < LOD | 0.003 | < LOD | 0.004 | < LOD | 0.007 | < LOD | 0.006 | 0.01 | 0.004 | < LOD | 0.019 | < LOD | 0.002 | < LOD | 0.004 | < LOD | 0.005
2020-03-16 12:36 | General Metals | 31.79 | % | 386 | AUSOM | No Match : *4.63 | No Match : *5.17 |  | < LOD | 1.668 | 93.907 | 0.809 | 2.767 | 0.215 | < LOD | 0.002 | < LOD | 0.002 | 1.11 | 0.436 | 0.531 | 0.232 | < LOD | 0.284 | < LOD | 0.156 | 0.848 | 0.109 | < LOD | 0.067 | 0.085 | 0.034 | 0.497 | 0.05 | 0.048 | 0.015 | < LOD | 0.004 | 0.021 | 0.005 | 0.049 | 0.011 | 0.049 | 0.01 | < LOD | 0.008 | < LOD | 0.007 | < LOD | 0.009 | < LOD | 0.011 | 0.05 | 0.008 | < LOD | 0.024 | < LOD | 0.067 | < LOD | 0.002 | < LOD | 0.011 | 0.016 | 0.006
2020-03-12 13:58 | General Metals | 31.87 | % | 125 | AUSOM | No Match : *4.62 | No Match : *4.94 |  | < LOD | 1.4 | 94.719 | 0.678 | 0.803 | 0.112 | < LOD | 0.002 | < LOD | 0.002 | < LOD | 0.528 | < LOD | 0.252 | < LOD | 0.147 | 2.316 | 0.209 | 1.626 | 0.148 | < LOD | 0.11 | < LOD | 0.059 | 0.287 | 0.038 | 0.106 | 0.019 | < LOD | 0.006 | 0.026 | 0.006 | 0.048 | 0.011 | 0.05 | 0.011 | < LOD | 0.009 | < LOD | 0.008 | < LOD | 0.009 | < LOD | 0.012 | < LOD | 0.023 | < LOD | 0.026 | < LOD | 0.058 | < LOD | 0.002 | < LOD | 0.012 | < LOD | 0.017
2020-03-16 16:27 | General Metals | 21.85 | % | 245 | AUSOM | No Match : *4.60 | No Match : *5.30 |  | < LOD | 1.471 | 93.32 | 0.715 | 4.08 | 0.259 | < LOD | 0.002 | < LOD | 0.002 | < LOD | 0.816 | < LOD | 0.408 | < LOD | 0.13 | 0.104 | 0.049 | 2.391 | 0.141 | < LOD | 0.07 | < LOD | 0.055 | 0.029 | 0.013 | 0.068 | 0.012 | < LOD | 0.003 | < LOD | 0.007 | < LOD | 0.016 | < LOD | 0.015 | < LOD | 0.006 | < LOD | 0.005 | < LOD | 0.007 | < LOD | 0.012 | < LOD | 0.01 | < LOD | 0.014 | < LOD | 0.035 | < LOD | 0.002 | < LOD | 0.008 | < LOD | 0.006
2020-03-16 16:11 | General Metals | 18.13 | % | 254 | AUSOM | No Match : *4.60 | No Match : *4.74 |  | 1.197 | 0.536 | 95.524 | 0.524 | 1.943 | 0.152 | < LOD | 0.002 | < LOD | 0.002 | < LOD | 0.381 | < LOD | 0.148 | < LOD | 0.119 | < LOD | 0.057 | 1.212 | 0.075 | < LOD | 0.04 | < LOD | 0.022 | 0.031 | 0.008 | 0.04 | 0.007 | < LOD | 0.002 | < LOD | 0.004 | < LOD | 0.01 | < LOD | 0.009 | < LOD | 0.005 | < LOD | 0.003 | < LOD | 0.006 | < LOD | 0.006 | < LOD | 0.006 | < LOD | 0.009 | < LOD | 0.019 | < LOD | 0.002 | < LOD | 0.004 | < LOD | 0.004
2020-03-16 16:04 | General Metals | 31.47 | % | 293 | AUSOM | No Match : *4.59 | No Match : *4.67 |  | < LOD | 0.657 | 97.135 | 0.379 | 1.502 | 0.091 | < LOD | 0.002 | < LOD | 0.002 | < LOD | 0.405 | < LOD | 0.181 | < LOD | 0.116 | 0.256 | 0.051 | 0.992 | 0.07 | < LOD | 0.038 | < LOD | 0.037 | 0.042 | 0.01 | 0.058 | 0.008 | < LOD | 0.002 | < LOD | 0.005 | < LOD | 0.011 | < LOD | 0.01 | < LOD | 0.004 | < LOD | 0.004 | < LOD | 0.005 | < LOD | 0.006 | < LOD | 0.008 | < LOD | 0.009 | < LOD | 0.023 | < LOD | 0.002 | 0.009 | 0.003 | < LOD | 0.007
2020-03-16 17:14 | General Metals | 31.84 | % | 126 | AUSOM | No Match : *4.57 | No Match : *4.69 |  | < LOD | 1.097 | 95.755 | 0.661 | 2.47 | 0.176 | < LOD | 0.002 | < LOD | 0.002 | < LOD | 0.882 | < LOD | 0.364 | < LOD | 0.148 | < LOD | 0.095 | 1.395 | 0.109 | < LOD | 0.069 | < LOD | 0.042 | 0.044 | 0.015 | 0.125 | 0.016 | < LOD | 0.004 | 0.017 | 0.004 | 0.05 | 0.01 | 0.039 | 0.009 | < LOD | 0.007 | 0.007 | 0.003 | < LOD | 0.008 | 0.014 | 0.005 | < LOD | 0.012 | < LOD | 0.018 | < LOD | 0.043 | < LOD | 0.002 | 0.029 | 0.006 | < LOD | 0.009
2020-03-16 16:18 | General Metals | 30.89 | % | 226 | AUSOM | No Match : *4.57 | No Match : *4.75 |  | < LOD | 1.938 | 95.142 | 0.926 | 2.278 | 0.209 | < LOD | 0.002 | < LOD | 0.002 | < LOD | 0.845 | < LOD | 0.362 | 0.558 | 0.161 | < LOD | 0.147 | 1.738 | 0.163 | < LOD | 0.087 | < LOD | 0.062 | < LOD | 0.04 | 0.138 | 0.023 | < LOD | 0.005 | 0.021 | 0.006 | < LOD | 0.026 | 0.031 | 0.013 | < LOD | 0.01 | < LOD | 0.011 | < LOD | 0.011 | < LOD | 0.014 | 0.018 | 0.009 | < LOD | 0.031 | < LOD | 0.064 | < LOD | 0.002 | < LOD | 0.014 | < LOD | 0.013
2020-03-16 10:11 | General Metals | 30.53 | % | 364 | AUSOM | No Match : *4.57 | No Match : *4.88 |  | 0.998 | 0.325 | 96.154 | 0.32 | 1.605 | 0.081 | < LOD | 0.002 | < LOD | 0.002 | < LOD | 0.217 | < LOD | 0.108 | < LOD | 0.051 | 0.041 | 0.02 | 1.136 | 0.058 | < LOD | 0.031 | < LOD | 0.016 | < LOD | 0.009 | 0.023 | 0.004 | < LOD | 0.002 | < LOD | 0.003 | < LOD | 0.006 | 0.016 | 0.003 | < LOD | 0.002 | 0.003 | 0.001 | < LOD | 0.003 | < LOD | 0.003 | < LOD | 0.004 | < LOD | 0.005 | < LOD | 0.013 | < LOD | 0.002 | 0.004 | 0.002 | < LOD | 0.003
2020-03-16 12:34 | General Metals | 31.92 | % | 386 | AUSOM | No Match : *4.57 | No Match : *5.19 |  | < LOD | 2.301 | 91.537 | 1.03 | 3.502 | 0.3 | < LOD | 0.002 | < LOD | 0.002 | 1.718 | 0.59 | 0.908 | 0.331 | < LOD | 0.214 | < LOD | 0.177 | 1.108 | 0.153 | < LOD | 0.088 | 0.117 | 0.049 | 0.723 | 0.077 | 0.104 | 0.025 | < LOD | 0.007 | 0.031 | 0.007 | 0.086 | 0.016 | 0.051 | 0.014 | < LOD | 0.011 | < LOD | 0.01 | < LOD | 0.013 | < LOD | 0.016 | 0.047 | 0.011 | < LOD | 0.029 | < LOD | 0.11 | < LOD | 0.002 | < LOD | 0.018 | 0.035 | 0.011
2020-03-04 16:45 | General Metals | 31.2 | % | 211 | AUSOM | No Match : *4.56 | No Match : *4.74 |  | < LOD | 0.53 | 82.88 | 0.245 | 16.555 | 0.261 | < LOD | 0.002 | < LOD | 0.002 | < LOD | 0.361 | < LOD | 0.268 | < LOD | 0.108 | < LOD | 0.044 | 0.371 | 0.039 | < LOD | 0.036 | < LOD | 0.027 | < LOD | 0.017 | 0.041 | 0.006 | < LOD | 0.002 | < LOD | 0.004 | < LOD | 0.011 | < LOD | 0.009 | < LOD | 0.003 | < LOD | 0.003 | < LOD | 0.003 | < LOD | 0.007 | < LOD | 0.008 | 0.147 | 0.006 | < LOD | 0.018 | < LOD | 0.002 | 0.005 | 0.002 | < LOD | 0.003
2020-03-13 14:08 | General Metals | 31.69 | % | 140 | AUSOM | No Match : *4.55 | No Match : *4.91 |  | < LOD | 0.795 | 95.698 | 0.402 | 0.671 | 0.072 | < LOD | 0.002 | < LOD | 0.002 | < LOD | 0.26 | < LOD | 0.156 | < LOD | 0.142 | 1.744 | 0.133 | 1.283 | 0.095 | < LOD | 0.053 | < LOD | 0.032 | 0.368 | 0.029 | 0.056 | 0.01 | < LOD | 0.002 | 0.021 | 0.003 | 0.058 | 0.006 | 0.052 | 0.006 | < LOD | 0.004 | 0.006 | 0.002 | < LOD | 0.004 | < LOD | 0.006 | < LOD | 0.01 | < LOD | 0.013 | < LOD | 0.031 | < LOD | 0.002 | 0.01 | 0.004 | 0.007 | 0.003
2020-02-21 15:18 | General Metals | 40.99 | % | 172 | AUSOM | No Match : *4.55 | No Match : *4.59 |  | < LOD | 0.452 | 83.434 | 0.214 | 13.545 | 0.188 | < LOD | 0.002 | < LOD | 0.002 | < LOD | 0.296 | < LOD | 0.172 | < LOD | 0.124 | 0.304 | 0.046 | 0.986 | 0.059 | < LOD | 0.034 | 0.034 | 0.012 | 1.219 | 0.038 | 0.399 | 0.019 | < LOD | 0.002 | < LOD | 0.004 | < LOD | 0.009 | < LOD | 0.009 | < LOD | 0.005 | < LOD | 0.004 | < LOD | 0.004 | < LOD | 0.008 | 0.008 | 0.003 | < LOD | 0.01 | < LOD | 0.035 | < LOD | 0.002 | 0.059 | 0.006 | < LOD | 0.005
2020-03-16 15:04 | General Metals | 31.77 | % | 285 | AUSOM | No Match : *4.52 | No Match : *4.72 |  | < LOD | 0.813 | 96.326 | 0.424 | 1.212 | 0.092 | < LOD | 0.002 | < LOD | 0.002 | < LOD | 0.384 | < LOD | 0.164 | < LOD | 0.084 | < LOD | 0.083 | 2.362 | 0.117 | < LOD | 0.064 | < LOD | 0.032 | < LOD | 0.019 | 0.039 | 0.008 | < LOD | 0.002 | < LOD | 0.005 | < LOD | 0.011 | 0.015 | 0.005 | < LOD | 0.004 | < LOD | 0.005 | < LOD | 0.005 | < LOD | 0.007 | < LOD | 0.008 | < LOD | 0.015 | < LOD | 0.031 | < LOD | 0.002 | < LOD | 0.006 | < LOD | 0.007
2020-03-04 14:28 | General Metals | 31.87 | % | 391 | AUSOM | No Match : *4.52 | No Match : *4.69 |  | < LOD | 1.404 | 95.315 | 0.795 | 2.199 | 0.199 | < LOD | 0.002 | < LOD | 0.002 | < LOD | 0.99 | < LOD | 0.381 | 0.532 | 0.146 | 0.207 | 0.085 | 1.168 | 0.116 | < LOD | 0.065 | 0.228 | 0.043 | 0.185 | 0.029 | 0.079 | 0.016 | < LOD | 0.004 | 0.02 | 0.006 | < LOD | 0.024 | < LOD | 0.023 | < LOD | 0.014 | < LOD | 0.013 | < LOD | 0.011 | < LOD | 0.018 | < LOD | 0.017 | < LOD | 0.031 | < LOD | 0.05 | < LOD | 0.002 | 0.02 | 0.007 | < LOD | 0.009
2020-03-16 20:01 | General Metals | 16.15 | % | 756 | AUSOM | No Match : *4.52 | No Match : *4.93 |  | < LOD | 1.93 | 77.426 | 0.673 | 11.007 | 0.478 | < LOD | 0.002 | < LOD | 0.002 | < LOD | 0.38 | < LOD | 0.14 | < LOD | 0.098 | 0.213 | 0.047 | 1.274 | 0.08 | < LOD | 0.045 | 0.114 | 0.022 | 5.567 | 0.19 | 4.036 | 0.138 | < LOD | 0.006 | 0.026 | 0.005 | < LOD | 0.018 | < LOD | 0.019 | < LOD | 0.01 | < LOD | 0.006 | < LOD | 0.009 | < LOD | 0.015 | 0.046 | 0.008 | < LOD | 0.02 | < LOD | 0.167 | < LOD | 0.002 | 0.18 | 0.016 | 0.021 | 0.007
2020-03-04 16:16 | General Metals | 30.7 | % | 5 | AUSOM | No Match : *4.51 | No Match : *4.52 |  | < LOD | 1.265 | 95.351 | 0.67 | 1.344 | 0.14 | < LOD | 0.002 | < LOD | 0.002 | < LOD | 0.637 | < LOD | 0.435 | < LOD | 0.148 | < LOD | 0.118 | 1.93 | 0.132 | < LOD | 0.076 | 0.259 | 0.04 | < LOD | 0.034 | 0.948 | 0.052 | < LOD | 0.005 | 0.02 | 0.005 | 0.034 | 0.011 | 0.042 | 0.011 | < LOD | 0.009 | < LOD | 0.008 | < LOD | 0.01 | < LOD | 0.012 | < LOD | 0.015 | < LOD | 0.033 | < LOD | 0.086 | < LOD | 0.002 | < LOD | 0.011 | < LOD | 0.012
2020-03-16 18:18 | General Metals | 31.74 | % | 161 | AUSOM | No Match : *4.50 | No Match : *4.60 |  | < LOD | 4.377 | 91.771 | 1.806 | 3.132 | 0.452 | < LOD | 0.002 | < LOD | 0.002 | < LOD | 1.429 | < LOD | 0.736 | < LOD | 0.445 | < LOD | 0.287 | 4.342 | 0.478 | < LOD | 0.203 | < LOD | 0.146 | < LOD | 0.133 | 0.276 | 0.059 | < LOD | 0.014 | 0.067 | 0.017 | 0.116 | 0.033 | 0.131 | 0.033 | < LOD | 0.025 | < LOD | 0.023 | < LOD | 0.031 | 0.052 | 0.02 | < LOD | 0.06 | < LOD | 0.059 | < LOD | 0.214 | < LOD | 0.002 | 0.058 | 0.021 | < LOD | 0.039
2020-03-16 17:18 | General Metals | 30.3 | % | 126 | AUSOM | No Match : *4.49 | No Match : *4.70 |  | < LOD | 0.818 | 96.576 | 0.443 | 1.309 | 0.11 | < LOD | 0.002 | < LOD | 0.002 | < LOD | 0.397 | < LOD | 0.222 | < LOD | 0.15 | < LOD | 0.074 | 1.925 | 0.106 | < LOD | 0.058 | < LOD | 0.034 | < LOD | 0.019 | 0.054 | 0.009 | < LOD | 0.002 | < LOD | 0.006 | 0.026 | 0.006 | 0.027 | 0.006 | < LOD | 0.005 | < LOD | 0.005 | < LOD | 0.005 | < LOD | 0.007 | < LOD | 0.01 | < LOD | 0.016 | < LOD | 0.042 | < LOD | 0.002 | 0.008 | 0.003 | < LOD | 0.004
2020-03-16 19:22 | General Metals | 31.61 | % | 442 | AUSOM | No Match : *4.43 | No Match : *4.62 |  | < LOD | 0.875 | 78.666 | 0.326 | 12.585 | 0.244 | < LOD | 0.002 | < LOD | 0.002 | < LOD | 0.353 | < LOD | 0.185 | 0.14 | 0.057 | 0.28 | 0.053 | 2.04 | 0.094 | < LOD | 0.055 | 0.142 | 0.023 | 4.782 | 0.107 | 1.146 | 0.042 | < LOD | 0.005 | < LOD | 0.008 | < LOD | 0.016 | < LOD | 0.026 | < LOD | 0.006 | < LOD | 0.005 | < LOD | 0.007 | < LOD | 0.013 | 0.038 | 0.007 | < LOD | 0.016 | < LOD | 0.081 | < LOD | 0.002 | 0.157 | 0.013 | < LOD | 0.009
2020-03-04 14:35 | General Metals | 30.43 | % | 391 | AUSOM | No Match : *4.40 | No Match : *4.99 |  | < LOD | 1.595 | 93.289 | 0.766 | 4.173 | 0.279 | < LOD | 0.002 | < LOD | 0.002 | < LOD | 0.84 | < LOD | 0.395 | 0.597 | 0.155 | < LOD | 0.164 | 1.169 | 0.119 | < LOD | 0.069 | 0.267 | 0.046 | 0.191 | 0.031 | 0.07 | 0.015 | < LOD | 0.005 | 0.019 | 0.006 | < LOD | 0.025 | < LOD | 0.024 | < LOD | 0.01 | < LOD | 0.01 | < LOD | 0.018 | < LOD | 0.014 | < LOD | 0.025 | < LOD | 0.033 | < LOD | 0.05 | < LOD | 0.002 | 0.013 | 0.006 | < LOD | 0.015
2020-03-16 14:10 | General Metals | 30.57 | % | 200 | AUSOM | No Match : *4.39 | No Match : *4.39 |  | < LOD | 5.415 | 92.164 | 2.483 | 3.223 | 0.562 | < LOD | 0.002 | < LOD | 0.002 | < LOD | 2.838 | < LOD | 0.959 | < LOD | 0.615 | < LOD | 0.259 | 4.019 | 0.537 | < LOD | 0.238 | < LOD | 0.188 | < LOD | 0.137 | 0.235 | 0.062 | < LOD | 0.019 | 0.044 | 0.018 | < LOD | 0.073 | 0.106 | 0.037 | < LOD | 0.025 | < LOD | 0.033 | < LOD | 0.038 | < LOD | 0.064 | < LOD | 0.046 | < LOD | 0.064 | < LOD | 0.266 | < LOD | 0.002 | < LOD | 0.045 | < LOD | 0.03
2020-03-16 16:36 | General Metals | 30.24 | % | 317 | AUSOM | No Match : *4.39 | No Match : *5.14 |  | < LOD | 0.612 | 95.746 | 0.392 | 1.562 | 0.088 | < LOD | 0.002 | < LOD | 0.002 | < LOD | 0.526 | < LOD | 0.181 | < LOD | 0.106 | 0.966 | 0.083 | 1.482 | 0.08 | < LOD | 0.051 | < LOD | 0.027 | 0.051 | 0.01 | 0.059 | 0.008 | < LOD | 0.002 | < LOD | 0.004 | < LOD | 0.011 | < LOD | 0.01 | < LOD | 0.005 | < LOD | 0.004 | < LOD | 0.007 | < LOD | 0.008 | < LOD | 0.007 | < LOD | 0.014 | < LOD | 0.03 | < LOD | 0.002 | 0.008 | 0.003 | < LOD | 0.007
2020-03-13 15:16 | General Metals | 30.67 | % | 420 | AUSOM | No Match : *4.39 | No Match : *4.50 |  | < LOD | 0.616 | 97.175 | 0.332 | 1.786 | 0.103 | < LOD | 0.002 | < LOD | 0.002 | < LOD | 0.294 | < LOD | 0.141 | < LOD | 0.074 | < LOD | 0.034 | 0.848 | 0.066 | < LOD | 0.036 | < LOD | 0.033 | 0.021 | 0.008 | 0.03 | 0.007 | < LOD | 0.002 | 0.018 | 0.003 | 0.048 | 0.005 | 0.044 | 0.005 | < LOD | 0.004 | 0.004 | 0.002 | < LOD | 0.004 | 0.01 | 0.003 | < LOD | 0.006 | < LOD | 0.011 | < LOD | 0.024 | < LOD | 0.002 | 0.007 | 0.003 | < LOD | 0.005
2020-03-16 20:06 | General Metals | 20.61 | % | 765 | AUSOM | No Match : *4.37 | No Match : *5.35 |  | < LOD | 0.944 | 81.714 | 0.347 | 15.261 | 0.354 | < LOD | 0.002 | < LOD | 0.002 | < LOD | 0.324 | < LOD | 0.139 | 0.103 | 0.046 | 0.174 | 0.038 | 1.653 | 0.079 | < LOD | 0.042 | 0.048 | 0.013 | 0.672 | 0.031 | 0.308 | 0.017 | < LOD | 0.002 | < LOD | 0.004 | < LOD | 0.009 | < LOD | 0.009 | < LOD | 0.004 | < LOD | 0.003 | < LOD | 0.006 | < LOD | 0.006 | 0.01 | 0.003 | < LOD | 0.009 | < LOD | 0.033 | < LOD | 0.002 | 0.051 | 0.005 | < LOD | 0.005
2020-02-21 15:13 | General Metals | 41.34 | % | 172 | AUSOM | No Match : *4.34 | No Match : *4.64 |  | < LOD | 0.524 | 83.238 | 0.255 | 13.413 | 0.212 | < LOD | 0.002 | < LOD | 0.002 | < LOD | 0.445 | < LOD | 0.15 | < LOD | 0.121 | 0.33 | 0.053 | 1.102 | 0.068 | < LOD | 0.052 | 0.037 | 0.014 | 1.38 | 0.044 | 0.417 | 0.021 | < LOD | 0.003 | < LOD | 0.005 | < LOD | 0.011 | < LOD | 0.011 | < LOD | 0.004 | < LOD | 0.004 | < LOD | 0.007 | < LOD | 0.006 | 0.009 | 0.004 | < LOD | 0.012 | < LOD | 0.063 | < LOD | 0.002 | 0.068 | 0.007 | < LOD | 0.006
2020-03-04 15:22 | General Metals | 31.81 | % | 172 | AUSOM | No Match : *4.34 | No Match : *4.43 |  | < LOD | 0.601 | 83.447 | 0.266 | 13.348 | 0.234 | < LOD | 0.002 | < LOD | 0.002 | < LOD | 0.374 | < LOD | 0.174 | < LOD | 0.086 | 0.3 | 0.047 | 1.062 | 0.063 | < LOD | 0.036 | 0.039 | 0.013 | 1.26 | 0.04 | 0.409 | 0.02 | < LOD | 0.002 | < LOD | 0.005 | < LOD | 0.009 | < LOD | 0.009 | < LOD | 0.004 | < LOD | 0.004 | < LOD | 0.004 | < LOD | 0.005 | 0.009 | 0.003 | < LOD | 0.012 | < LOD | 0.037 | < LOD | 0.002 | 0.07 | 0.006 | < LOD | 0.007
2020-03-16 14:58 | General Metals | 32.08 | % | 312 | AUSOM | No Match : *4.33 | No Match : *4.34 |  | < LOD | 1.685 | 76.631 | 0.547 | 13.893 | 0.415 | < LOD | 0.002 | < LOD | 0.002 | < LOD | 0.656 | < LOD | 0.268 | < LOD | 0.231 | 0.413 | 0.091 | 2.087 | 0.144 | < LOD | 0.084 | 0.155 | 0.037 | 3.886 | 0.153 | 2.453 | 0.103 | < LOD | 0.009 | 0.025 | 0.007 | < LOD | 0.039 | 0.037 | 0.013 | < LOD | 0.015 | < LOD | 0.009 | < LOD | 0.012 | < LOD | 0.015 | 0.049 | 0.011 | < LOD | 0.025 | < LOD | 0.234 | < LOD | 0.002 | 0.269 | 0.026 | 0.062 | 0.013
2020-03-16 14:13 | General Metals | 31.52 | % | 200 | AUSOM | No Match : *4.31 | No Match : *4.32 |  | 0.658 | 0.324 | 96.695 | 0.353 | 1.272 | 0.076 | < LOD | 0.002 | < LOD | 0.002 | < LOD | 0.336 | < LOD | 0.15 | < LOD | 0.073 | < LOD | 0.048 | 1.292 | 0.073 | < LOD | 0.04 | < LOD | 0.021 | 0.023 | 0.008 | 0.032 | 0.006 | < LOD | 0.002 | < LOD | 0.005 | < LOD | 0.009 | < LOD | 0.008 | < LOD | 0.004 | < LOD | 0.003 | < LOD | 0.006 | < LOD | 0.007 | < LOD | 0.008 | < LOD | 0.008 | < LOD | 0.017 | < LOD | 0.002 | < LOD | 0.004 | < LOD | 0.003
2020-03-16 14:56 | General Metals | 30.1 | % | 312 | AUSOM | No Match : *4.31 | No Match : *4.33 |  | < LOD | 1.811 | 76.55 | 0.596 | 13.744 | 0.443 | < LOD | 0.002 | < LOD | 0.002 | < LOD | 0.804 | < LOD | 0.207 | < LOD | 0.165 | 0.274 | 0.075 | 2.169 | 0.142 | < LOD | 0.083 | 0.145 | 0.035 | 3.92 | 0.156 | 2.547 | 0.106 | < LOD | 0.009 | 0.032 | 0.007 | < LOD | 0.025 | 0.038 | 0.013 | < LOD | 0.014 | < LOD | 0.011 | < LOD | 0.018 | < LOD | 0.015 | 0.053 | 0.01 | < LOD | 0.036 | < LOD | 0.298 | < LOD | 0.002 | 0.271 | 0.025 | 0.071 | 0.014
2020-03-16 15:06 | General Metals | 31.81 | % | 285 | AUSOM | No Match : *4.30 | No Match : *4.37 |  | < LOD | 1.282 | 96.728 | 0.781 | 1.161 | 0.133 | < LOD | 0.002 | < LOD | 0.002 | < LOD | 1.029 | < LOD | 0.284 | < LOD | 0.135 | < LOD | 0.1 | 2.069 | 0.15 | < LOD | 0.082 | < LOD | 0.082 | < LOD | 0.039 | 0.04 | 0.011 | < LOD | 0.004 | < LOD | 0.007 | < LOD | 0.016 | < LOD | 0.015 | < LOD | 0.006 | < LOD | 0.005 | < LOD | 0.009 | < LOD | 0.009 | < LOD | 0.011 | < LOD | 0.014 | < LOD | 0.043 | < LOD | 0.002 | < LOD | 0.013 | < LOD | 0.007
2020-03-16 10:41 | General Metals | 31.18 | % | 299 | AUSOM | No Match : *4.27 | No Match : *4.58 |  | 1.381 | 0.33 | 95.617 | 0.325 | 1.95 | 0.094 | < LOD | 0.002 | < LOD | 0.002 | < LOD | 0.199 | < LOD | 0.111 | 0.221 | 0.051 | 0.123 | 0.034 | 0.537 | 0.046 | < LOD | 0.033 | < LOD | 0.018 | 0.034 | 0.008 | 0.045 | 0.006 | < LOD | 0.002 | < LOD | 0.004 | 0.039 | 0.004 | 0.033 | 0.003 | < LOD | 0.003 | 0.005 | 0.001 | < LOD | 0.003 | < LOD | 0.003 | < LOD | 0.005 | < LOD | 0.006 | < LOD | 0.019 | < LOD | 0.002 | < LOD | 0.005 | 0.005 | 0.002
2020-03-16 19:42 | General Metals | 32.3 | % | 724 | AUSOM | No Match : *4.27 | No Match : *5.59 |  | < LOD | 0.824 | 77.997 | 0.303 | 16.154 | 0.278 | < LOD | 0.002 | < LOD | 0.002 | < LOD | 0.504 | < LOD | 0.136 | < LOD | 0.085 | 0.322 | 0.047 | 1.519 | 0.072 | < LOD | 0.041 | 0.085 | 0.016 | 2.525 | 0.064 | 1.178 | 0.036 | < LOD | 0.003 | < LOD | 0.005 | < LOD | 0.011 | < LOD | 0.011 | < LOD | 0.004 | < LOD | 0.005 | < LOD | 0.006 | < LOD | 0.01 | 0.031 | 0.004 | < LOD | 0.011 | < LOD | 0.082 | < LOD | 0.002 | 0.1 | 0.008 | 0.011 | 0.004
2020-03-16 18:57 | General Metals | 30.32 | % | 77 | AUSOM | No Match : *4.26 | No Match : *5.30 |  | < LOD | 0.002 | < LOD | 1.199 | < LOD | 0.263 | < LOD | 0.11 | < LOD | 0.002 | < LOD | 0.232 | < LOD | 0.104 | < LOD | 0.126 | < LOD | 0.074 | 1.062 | 0.077 | < LOD | 0.055 | < LOD | 0.034 | < LOD | 0.067 | 94.915 | 1.216 | < LOD | 0.028 | < LOD | 0.033 | < LOD | 0.064 | 0.071 | 0.034 | < LOD | 0.032 | < LOD | 0.021 | < LOD | 0.054 | < LOD | 0.037 | < LOD | 0.05 | < LOD | 0.064 | 3.142 | 1.038 | < LOD | 0.002 | 0.737 | 0.088 | < LOD | 0.069
2020-03-16 16:50 | General Metals | 30.09 | % | 271 | AUSOM | No Match : *4.26 | No Match : *4.60 |  | < LOD | 2.797 | 91.149 | 1.269 | 4.875 | 0.443 | < LOD | 0.002 | < LOD | 0.002 | < LOD | 1.385 | < LOD | 0.876 | < LOD | 0.35 | < LOD | 0.362 | 2.832 | 0.284 | < LOD | 0.155 | < LOD | 0.137 | 0.295 | 0.061 | 0.439 | 0.058 | < LOD | 0.012 | 0.048 | 0.013 | 0.064 | 0.027 | 0.082 | 0.027 | < LOD | 0.021 | < LOD | 0.02 | < LOD | 0.025 | < LOD | 0.031 | < LOD | 0.061 | < LOD | 0.051 | < LOD | 0.137 | < LOD | 0.002 | 0.043 | 0.016 | < LOD | 0.036
2020-03-16 12:44 | General Metals | 30.07 | % | 301 | AUSOM | No Match : *4.26 | No Match : *4.81 |  | < LOD | 2.547 | 92.005 | 0.979 | 4.74 | 0.331 | < LOD | 0.002 | < LOD | 0.002 | < LOD | 0.656 | < LOD | 0.312 | 0.446 | 0.133 | < LOD | 0.142 | 2.252 | 0.192 | < LOD | 0.09 | < LOD | 0.062 | 0.104 | 0.026 | 0.142 | 0.022 | < LOD | 0.005 | 0.03 | 0.006 | 0.068 | 0.012 | 0.063 | 0.011 | < LOD | 0.008 | 0.011 | 0.004 | < LOD | 0.01 | 0.013 | 0.006 | < LOD | 0.017 | < LOD | 0.018 | < LOD | 0.058 | < LOD | 0.002 | 0.013 | 0.006 | < LOD | 0.014
2020-03-06 14:57 | General Metals | 31.67 | % | 345 | AUSOM | No Match : *4.25 | No Match : *4.39 |  | < LOD | 0.786 | 78.775 | 0.302 | 11.664 | 0.214 | < LOD | 0.002 | < LOD | 0.002 | < LOD | 0.306 | < LOD | 0.133 | < LOD | 0.11 | 0.136 | 0.034 | 1.442 | 0.07 | < LOD | 0.04 | 0.107 | 0.017 | 3.136 | 0.072 | 4.062 | 0.077 | < LOD | 0.005 | < LOD | 0.006 | < LOD | 0.013 | < LOD | 0.014 | < LOD | 0.005 | < LOD | 0.004 | < LOD | 0.006 | < LOD | 0.009 | 0.083 | 0.007 | 0.017 | 0.007 | < LOD | 0.156 | < LOD | 0.002 | 0.387 | 0.018 | < LOD | 0.01
2020-03-16 15:14 | General Metals | 31.39 | % | 227 | AUSOM | No Match : *4.24 | No Match : *4.49 |  | < LOD | 1.001 | 97.321 | 0.518 | 1.539 | 0.094 | < LOD | 0.002 | < LOD | 0.002 | < LOD | 0.498 | < LOD | 0.172 | < LOD | 0.086 | < LOD | 0.06 | 1.035 | 0.071 | < LOD | 0.037 | < LOD | 0.031 | < LOD | 0.015 | 0.019 | 0.005 | < LOD | 0.002 | < LOD | 0.005 | 0.015 | 0.005 | < LOD | 0.009 | < LOD | 0.004 | < LOD | 0.004 | < LOD | 0.004 | < LOD | 0.005 | < LOD | 0.01 | < LOD | 0.012 | < LOD | 0.026 | < LOD | 0.002 | < LOD | 0.004 | < LOD | 0.005
2020-03-16 20:22 | General Metals | 16.02 | % | 703 | AUSOM | No Match : *4.24 | No Match : *4.72 |  | < LOD | 3.284 | 89.254 | 1.127 | 1.178 | 0.18 | < LOD | 0.002 | < LOD | 0.002 | < LOD | 0.264 | < LOD | 0.119 | 0.102 | 0.048 | 0.79 | 0.084 | 0.802 | 0.071 | < LOD | 0.035 | < LOD | 0.028 | 5.582 | 0.318 | 0.2 | 0.022 | < LOD | 0.006 | < LOD | 0.008 | 0.022 | 0.008 | 0.032 | 0.008 | < LOD | 0.006 | 0.006 | 0.003 | < LOD | 0.007 | < LOD | 0.009 | < LOD | 0.011 | < LOD | 0.014 | < LOD | 0.042 | < LOD | 0.002 | 1.906 | 0.12 | 0.114 | 0.015
2020-03-16 18:29 | General Metals | 9.05 | % | 88 | AUSOM | No Match : *4.23 | No Match : *4.74 |  |  |  | < LOD | 80 | [6 empty] | < LOD | 0.236 | < LOD | 0.115 | < LOD | 0.101 | 2.436 | 0.111 | 0.89 | 0.063 | < LOD | 0.039 | < LOD | 0.067 | 59.343 | 0.363 | 37.233 | 0.308 | < LOD | 0.017 | < LOD | 0.024 | < LOD | 0.03 | < LOD | 0.044 | < LOD | 0.035 | < LOD | 0.02 | < LOD | 0.034 | < LOD | 0.04 | < LOD | 0.033 | < LOD | 0.042 | < LOD | 0.678 | < LOD | 0.002 | 0.077 | 0.027 | < LOD | 0.022
2020-03-16 13:00 | General Metals | 30.32 | % | 383 | AUSOM | No Match : *4.23 | No Match : *4.32 |  | < LOD | 1.308 | 97.039 | 0.666 | 1.531 | 0.146 | < LOD | 0.002 | < LOD | 0.002 | < LOD | 0.556 | < LOD | 0.251 | < LOD | 0.141 | < LOD | 0.118 | 1.375 | 0.122 | < LOD | 0.084 | < LOD | 0.061 | < LOD | 0.029 | 0.024 | 0.009 | < LOD | 0.004 | < LOD | 0.007 | < LOD | 0.016 | < LOD | 0.015 | < LOD | 0.009 | < LOD | 0.006 | < LOD | 0.008 | < LOD | 0.013 | < LOD | 0.013 | < LOD | 0.013 | < LOD | 0.055 | < LOD | 0.002 | < LOD | 0.009 | < LOD | 0.012
2020-03-04 15:43 | General Metals | 30.35 | % | 202 | AUSOM | No Match : *4.22 | No Match : *4.53 |  | < LOD | 1.019 | 96.478 | 0.489 | 1.358 | 0.086 | < LOD | 0.002 | < LOD | 0.002 | 0.604 | 0.192 | 0.306 | 0.101 | < LOD | 0.104 | 0.117 | 0.034 | 0.885 | 0.062 | < LOD | 0.032 | < LOD | 0.034 | 0.074 | 0.011 | 0.092 | 0.01 | < LOD | 0.002 | < LOD | 0.004 | 0.03 | 0.004 | 0.029 | 0.004 | < LOD | 0.003 | 0.004 | 0.001 | < LOD | 0.004 | < LOD | 0.005 | 0.006 | 0.003 | < LOD | 0.009 | < LOD | 0.024 | < LOD | 0.002 | 0.012 | 0.003 | < LOD | 0.004
2020-03-06 17:00 | General Metals | 30.34 | % | 191 | AUSOM | No Match : *4.21 | No Match : *4.69 |  | < LOD | 0.919 | 96.086 | 0.531 | 1.751 | 0.129 | < LOD | 0.002 | < LOD | 0.002 | < LOD | 0.606 | < LOD | 0.27 | 0.279 | 0.102 | < LOD | 0.098 | 1.573 | 0.115 | < LOD | 0.066 | 0.108 | 0.029 | 0.121 | 0.021 | 0.057 | 0.012 | < LOD | 0.004 | < LOD | 0.008 | < LOD | 0.017 | < LOD | 0.022 | < LOD | 0.006 | < LOD | 0.006 | < LOD | 0.007 | < LOD | 0.009 | < LOD | 0.012 | < LOD | 0.015 | < LOD | 0.038 | < LOD | 0.002 | 0.012 | 0.005 | < LOD | 0.013
2020-03-16 16:06 | General Metals | 31.62 | % | 293 | AUSOM | No Match : *4.20 | No Match : *4.71 |  | 0.729 | 0.294 | 95.604 | 0.326 | 2.184 | 0.092 | < LOD | 0.002 | < LOD | 0.002 | < LOD | 0.347 | < LOD | 0.158 | < LOD | 0.114 | 0.187 | 0.039 | 0.949 | 0.059 | < LOD | 0.033 | < LOD | 0.022 | 0.041 | 0.008 | 0.043 | 0.006 | < LOD | 0.002 | < LOD | 0.004 | < LOD | 0.008 | < LOD | 0.008 | < LOD | 0.003 | < LOD | 0.004 | < LOD | 0.003 | < LOD | 0.005 | 0.006 | 0.003 | < LOD | 0.009 | < LOD | 0.019 | < LOD | 0.002 | 0.007 | 0.002 | < LOD | 0.003
2020-03-12 15:32 | General Metals | 31.4 | % | 252 | AUSOM | No Match : *4.19 | No Match : *4.49 |  | < LOD | 0.573 | 96.72 | 0.31 | 2.049 | 0.093 | < LOD | 0.002 | < LOD | 0.002 | < LOD | 0.297 | < LOD | 0.142 | < LOD | 0.064 | < LOD | 0.046 | 0.761 | 0.053 | < LOD | 0.028 | < LOD | 0.032 | 0.031 | 0.007 | 0.024 | 0.005 | < LOD | 0.002 | < LOD | 0.004 | 0.019 | 0.004 | 0.022 | 0.004 | < LOD | 0.003 | 0.003 | 0.001 | < LOD | 0.003 | < LOD | 0.004 | < LOD | 0.005 | < LOD | 0.006 | < LOD | 0.021 | < LOD | 0.002 | < LOD | 0.004 | < LOD | 0.004
2020-02-21 15:48 | General Metals | 40.09 | % | 347 | AUSOM | No Match : *4.17 | No Match : *4.38 |  | < LOD | 0.782 | 94.742 | 0.564 | 1.228 | 0.087 | < LOD | 0.002 | < LOD | 0.002 | 2.852 | 0.424 | < LOD | 0.465 | < LOD | 0.159 | 0.297 | 0.071 | 0.443 | 0.063 | < LOD | 0.034 | < LOD | 0.034 | 0.247 | 0.026 | 0.028 | 0.009 | < LOD | 0.003 | < LOD | 0.007 | 0.022 | 0.008 | 0.024 | 0.007 | < LOD | 0.006 | < LOD | 0.005 | < LOD | 0.007 | < LOD | 0.008 | < LOD | 0.01 | < LOD | 0.014 | < LOD | 0.042 | < LOD | 0.002 | < LOD | 0.008 | < LOD | 0.009
2020-03-16 15:10 | General Metals | 30.91 | % | 372 | AUSOM | No Match : *4.17 | No Match : *4.64 |  | 0.975 | 0.301 | 95.603 | 0.349 | 1.564 | 0.077 | < LOD | 0.002 | < LOD | 0.002 | < LOD | 0.397 | < LOD | 0.192 | < LOD | 0.08 | 0.48 | 0.051 | 1.104 | 0.059 | < LOD | 0.032 | < LOD | 0.019 | 0.069 | 0.009 | 0.1 | 0.009 | < LOD | 0.002 | < LOD | 0.004 | < LOD | 0.007 | < LOD | 0.01 | < LOD | 0.002 | < LOD | 0.003 | < LOD | 0.004 | < LOD | 0.004 | < LOD | 0.005 | < LOD | 0.01 | < LOD | 0.018 | < LOD | 0.002 | 0.009 | 0.002 | < LOD | 0.005
2020-03-12 13:48 | General Metals | 30.02 | % | 219 | AUSOM | No Match : *4.16 | No Match : *5.35 |  | < LOD | 0.565 | 79.768 | 0.244 | 14.85 | 0.222 | < LOD | 0.002 | < LOD | 0.002 | < LOD | 0.249 | < LOD | 0.184 | < LOD | 0.098 | 0.235 | 0.038 | 1.639 | 0.069 | < LOD | 0.043 | 0.042 | 0.012 | 2.213 | 0.052 | 1.141 | 0.032 | < LOD | 0.002 | < LOD | 0.004 | < LOD | 0.014 | 0.016 | 0.005 | < LOD | 0.006 | < LOD | 0.005 | < LOD | 0.004 | < LOD | 0.005 | 0.025 | 0.004 | < LOD | 0.009 | < LOD | 0.058 | < LOD | 0.002 | 0.058 | 0.006 | < LOD | 0.005
2020-03-16 16:11 | General Metals | 15.62 | % | 254 | AUSOM | No Match : *4.16 | No Match : *4.50 |  | < LOD | 1.273 | 95.967 | 0.603 | 1.993 | 0.192 | < LOD | 0.002 | < LOD | 0.002 | < LOD | 0.325 | < LOD | 0.169 | < LOD | 0.084 | < LOD | 0.053 | 1.128 | 0.072 | < LOD | 0.037 | < LOD | 0.036 | 0.041 | 0.009 | 0.037 | 0.006 | < LOD | 0.002 | < LOD | 0.004 | < LOD | 0.008 | < LOD | 0.008 | < LOD | 0.005 | < LOD | 0.003 | < LOD | 0.004 | < LOD | 0.007 | < LOD | 0.006 | < LOD | 0.007 | < LOD | 0.018 | < LOD | 0.002 | < LOD | 0.004 | < LOD | 0.005
2020-03-06 15:13 | General Metals | 32.07 | % | 337 | AUSOM | No Match : *4.16 | No Match : *5.36 |  | < LOD | 0.927 | 76.692 | 0.328 | 11.395 | 0.213 | < LOD | 0.002 | < LOD | 0.002 | < LOD | 0.293 | < LOD | 0.185 | < LOD | 0.078 | 0.195 | 0.038 | 0.836 | 0.054 | < LOD | 0.033 | 0.061 | 0.014 | 2.41 | 0.062 | 7.483 | 0.123 | < LOD | 0.006 | < LOD | 0.007 | < LOD | 0.014 | 0.019 | 0.007 | < LOD | 0.006 | < LOD | 0.005 | < LOD | 0.008 | 0.028 | 0.005 | 0.062 | 0.007 | 0.018 | 0.007 | < LOD | 0.199 | < LOD | 0.002 | 0.493 | 0.022 | < LOD | 0.01
2020-03-04 16:55 | General Metals | 31 | % | 410 | AUSOM | No Match : *4.16 | No Match : *4.18 |  | 0.739 | 0.299 | 96.679 | 0.307 | 1.536 | 0.082 | < LOD | 0.002 | < LOD | 0.002 | < LOD | 0.236 | < LOD | 0.092 | < LOD | 0.061 | < LOD | 0.06 | 0.915 | 0.057 | < LOD | 0.03 | < LOD | 0.021 | 0.012 | 0.006 | 0.03 | 0.005 | < LOD | 0.002 | < LOD | 0.003 | 0.038 | 0.004 | 0.035 | 0.004 | < LOD | 0.003 | 0.004 | 0.001 | < LOD | 0.003 | < LOD | 0.004 | 0.006 | 0.002 | < LOD | 0.008 | < LOD | 0.018 | < LOD | 0.002 | < LOD | 0.004 | < LOD | 0.003
2020-03-16 13:22 | General Metals | 30.71 | % | 214 | AUSOM | No Match : *4.15 | No Match : *4.65 |  | < LOD | 7.344 | 88.844 | 2.941 | 4.774 | 0.845 | < LOD | 0.002 | < LOD | 0.002 | < LOD | 3.194 | < LOD | 1.353 | < LOD | 0.662 | 1.624 | 0.441 | 2.929 | 0.53 | < LOD | 0.246 | < LOD | 0.234 | 0.299 | 0.115 | 0.343 | 0.092 | < LOD | 0.025 | 0.109 | 0.026 | 0.209 | 0.047 | 0.197 | 0.046 | < LOD | 0.031 | < LOD | 0.026 | < LOD | 0.04 | < LOD | 0.042 | < LOD | 0.047 | < LOD | 0.063 | < LOD | 0.414 | < LOD | 0.002 | < LOD | 0.054 | < LOD | 0.059
2020-03-04 14:49 | General Metals | 31.21 | % | 232 | AUSOM | No Match : *4.15 | No Match : *4.59 |  | < LOD | 0.689 | 97.345 | 0.428 | 1.498 | 0.096 | < LOD | 0.002 | < LOD | 0.002 | < LOD | 0.536 | < LOD | 0.222 | < LOD | 0.085 | < LOD | 0.069 | 0.901 | 0.066 | < LOD | 0.036 | < LOD | 0.025 | < LOD | 0.015 | 0.228 | 0.016 | < LOD | 0.002 | < LOD | 0.005 | < LOD | 0.017 | < LOD | 0.01 | < LOD | 0.005 | < LOD | 0.004 | < LOD | 0.005 | < LOD | 0.008 | < LOD | 0.007 | < LOD | 0.014 | < LOD | 0.032 | < LOD | 0.002 | 0.006 | 0.003 | < LOD | 0.005
2020-03-04 16:28 | General Metals | 30.43 | % | 377 | AUSOM | No Match : *4.14 | No Match : *4.41 |  | 0.582 | 0.283 | 97.272 | 0.289 | 0.695 | 0.056 | < LOD | 0.002 | < LOD | 0.002 | < LOD | 0.192 | < LOD | 0.096 | < LOD | 0.064 | < LOD | 0.033 | 0.656 | 0.045 | < LOD | 0.031 | < LOD | 0.021 | 0.104 | 0.011 | 0.561 | 0.021 | < LOD | 0.002 | < LOD | 0.003 | 0.033 | 0.003 | 0.03 | 0.003 | < LOD | 0.003 | 0.004 | 0.001 | < LOD | 0.003 | < LOD | 0.003 | 0.006 | 0.002 | < LOD | 0.005 | < LOD | 0.038 | < LOD | 0.002 | 0.012 | 0.002 | 0.004 | 0.002
2020-03-06 15:11 | General Metals | 31.45 | % | 337 | AUSOM | No Match : *4.13 | No Match : *5.35 |  | < LOD | 0.87 | 76.767 | 0.327 | 11.321 | 0.213 | < LOD | 0.002 | < LOD | 0.002 | < LOD | 0.288 | < LOD | 0.23 | < LOD | 0.111 | 0.216 | 0.039 | 0.812 | 0.053 | < LOD | 0.043 | 0.055 | 0.014 | 2.42 | 0.061 | 7.515 | 0.12 | < LOD | 0.006 | < LOD | 0.007 | < LOD | 0.017 | 0.024 | 0.007 | < LOD | 0.009 | < LOD | 0.008 | < LOD | 0.007 | 0.035 | 0.005 | 0.067 | 0.007 | 0.023 | 0.007 | < LOD | 0.198 | < LOD | 0.002 | 0.483 | 0.022 | < LOD | 0.017
2020-03-04 14:17 | General Metals | 40.79 | % | 189t | AUSOM | No Match : *4.13 | No Match : *4.66 |  | < LOD | 0.803 | 76.936 | 0.326 | 13.955 | 0.247 | < LOD | 0.002 | < LOD | 0.002 | < LOD | 0.502 | < LOD | 0.172 | < LOD | 0.111 | 0.321 | 0.059 | 1.272 | 0.08 | < LOD | 0.076 | 0.237 | 0.029 | 3.84 | 0.092 | 2.835 | 0.07 | < LOD | 0.006 | < LOD | 0.008 | < LOD | 0.018 | < LOD | 0.018 | < LOD | 0.008 | < LOD | 0.006 | < LOD | 0.008 | < LOD | 0.011 | 0.122 | 0.009 | < LOD | 0.018 | < LOD | 0.137 | < LOD | 0.002 | 0.342 | 0.02 | 0.015 | 0.007
2020-03-06 14:56 | General Metals | 31.07 | % | 345 | AUSOM | No Match : *4.12 | No Match : *4.38 |  | < LOD | 0.748 | 78.907 | 0.317 | 11.788 | 0.222 | < LOD | 0.002 | < LOD | 0.002 | < LOD | 0.374 | < LOD | 0.203 | < LOD | 0.111 | 0.14 | 0.034 | 1.381 | 0.067 | < LOD | 0.041 | 0.127 | 0.018 | 3.094 | 0.069 | 4.036 | 0.075 | < LOD | 0.005 | < LOD | 0.006 | < LOD | 0.013 | 0.019 | 0.007 | < LOD | 0.005 | < LOD | 0.004 | < LOD | 0.006 | < LOD | 0.008 | 0.085 | 0.007 | 0.016 | 0.007 | < LOD | 0.2 | < LOD | 0.002 | 0.39 | 0.018 | 0.015 | 0.005
2020-03-04 14:40 | General Metals | 31.83 | % | 391 | AUSOM | No Match : *4.12 | No Match : *4.87 |  | < LOD | 1.7 | 93.813 | 0.778 | 3.875 | 0.257 | < LOD | 0.002 | < LOD | 0.002 | < LOD | 0.748 | < LOD | 0.357 | 0.476 | 0.136 | < LOD | 0.147 | 1.181 | 0.114 | < LOD | 0.064 | 0.227 | 0.041 | 0.185 | 0.028 | 0.054 | 0.013 | < LOD | 0.004 | < LOD | 0.01 | < LOD | 0.023 | < LOD | 0.022 | < LOD | 0.009 | < LOD | 0.009 | < LOD | 0.011 | < LOD | 0.013 | < LOD | 0.019 | < LOD | 0.022 | < LOD | 0.081 | < LOD | 0.002 | < LOD | 0.011 | < LOD | 0.009
2020-03-16 20:01 | General Metals | 17.73 | % | 756 | AUSOM | No Match : *4.12 | No Match : *4.26 |  | < LOD | 1.676 | 79.909 | 0.584 | 9.645 | 0.369 | < LOD | 0.002 | < LOD | 0.002 | < LOD | 0.451 | < LOD | 0.194 | < LOD | 0.106 | 0.263 | 0.053 | 1.2 | 0.08 | < LOD | 0.046 | 0.1 | 0.021 | 4.812 | 0.154 | 3.736 | 0.119 | < LOD | 0.006 | 0.027 | 0.005 | < LOD | 0.017 | < LOD | 0.018 | < LOD | 0.008 | < LOD | 0.006 | < LOD | 0.012 | < LOD | 0.014 | 0.047 | 0.008 | < LOD | 0.02 | < LOD | 0.161 | < LOD | 0.002 | 0.139 | 0.014 | 0.012 | 0.006
2020-02-21 15:33 | General Metals | 41.91 | % | 139 | AUSOM | No Match : *4.11 | No Match : *4.38 |  | < LOD | 0.811 | 94.071 | 0.397 | 0.581 | 0.042 | < LOD | 0.002 | < LOD | 0.002 | < LOD | 0.367 | < LOD | 0.133 | < LOD | 0.059 | < LOD | 0.039 | 0.301 | 0.031 | < LOD | 0.019 | < LOD | 0.017 | < LOD | 0.016 | 5.017 | 0.09 | < LOD | 0.004 | < LOD | 0.004 | < LOD | 0.014 | < LOD | 0.009 | < LOD | 0.006 | < LOD | 0.003 | < LOD | 0.004 | < LOD | 0.005 | < LOD | 0.007 | < LOD | 0.012 | < LOD | 0.176 | < LOD | 0.002 | < LOD | 0.005 | < LOD | 0.005
2020-03-04 15:08 | General Metals | 32.03 | % | 139 | AUSOM | No Match : *4.11 | No Match : *4.42 |  | < LOD | 1.008 | 93.884 | 0.463 | 0.606 | 0.053 | < LOD | 0.002 | < LOD | 0.002 | < LOD | 0.382 | < LOD | 0.14 | < LOD | 0.065 | < LOD | 0.042 | 0.276 | 0.031 | < LOD | 0.032 | < LOD | 0.021 | < LOD | 0.013 | 5.114 | 0.107 | < LOD | 0.004 | < LOD | 0.006 | < LOD | 0.01 | < LOD | 0.01 | < LOD | 0.004 | < LOD | 0.003 | < LOD | 0.005 | < LOD | 0.008 | < LOD | 0.011 | < LOD | 0.009 | < LOD | 0.137 | < LOD | 0.002 | < LOD | 0.007 | < LOD | 0.004
2020-03-04 15:51 | General Metals | 30.8 | % | 164 | AUSOM | No Match : *4.10 | No Match : *4.60 |  | < LOD | 0.749 | 97.415 | 0.582 | 1.312 | 0.105 | < LOD | 0.002 | < LOD | 0.002 | < LOD | 0.821 | < LOD | 0.469 | < LOD | 0.14 | < LOD | 0.067 | 1.219 | 0.092 | < LOD | 0.048 | < LOD | 0.043 | < LOD | 0.022 | 0.033 | 0.008 | < LOD | 0.003 | < LOD | 0.008 | < LOD | 0.014 | < LOD | 0.013 | < LOD | 0.005 | < LOD | 0.005 | < LOD | 0.007 | < LOD | 0.007 | < LOD | 0.01 | < LOD | 0.017 | < LOD | 0.031 | < LOD | 0.002 | < LOD | 0.006 | < LOD | 0.005
2020-03-16 20:18 | General Metals | 15.26 | % | 741 | AUSOM | No Match : *4.10 | No Match : *5.02 |  | < LOD | 1.91 | 81.175 | 0.598 | 15.778 | 0.654 | < LOD | 0.002 | < LOD | 0.002 | 1.204 | 0.29 | < LOD | 0.26 | < LOD | 0.126 | < LOD | 0.09 | 1.368 | 0.096 | < LOD | 0.045 | < LOD | 0.042 | 0.03 | 0.01 | 0.147 | 0.014 | < LOD | 0.002 | < LOD | 0.006 | < LOD | 0.012 | < LOD | 0.015 | < LOD | 0.004 | < LOD | 0.004 | < LOD | 0.007 | < LOD | 0.006 | < LOD | 0.008 | < LOD | 0.011 | < LOD | 0.03 | < LOD | 0.002 | < LOD | 0.008 | < LOD | 0.006
2020-03-16 11:25 | General Metals | 30.74 | % | 385 | AUSOM | No Match : *4.09 | No Match : *4.49 |  | < LOD | 1.519 | 94.789 | 0.886 | 1.403 | 0.166 | < LOD | 0.002 | < LOD | 0.002 | 3.122 | 0.621 | < LOD | 0.458 | < LOD | 0.215 | < LOD | 0.154 | 0.52 | 0.092 | < LOD | 0.056 | < LOD | 0.057 | < LOD | 0.039 | 0.048 | 0.014 | < LOD | 0.005 | 0.03 | 0.006 | 0.03 | 0.012 | 0.037 | 0.012 | < LOD | 0.009 | < LOD | 0.013 | < LOD | 0.01 | < LOD | 0.013 | < LOD | 0.023 | < LOD | 0.031 | < LOD | 0.054 | < LOD | 0.002 | < LOD | 0.015 | < LOD | 0.012
2020-03-16 12:56 | General Metals | 30.9 | % | 288 | AUSOM | No Match : *4.08 | No Match : *4.09 |  | < LOD | 5.121 | 93.285 | 2.158 | 2.976 | 0.536 | < LOD | 0.002 | < LOD | 0.002 | < LOD | 1.481 | < LOD | 0.722 | < LOD | 0.397 | < LOD | 0.335 | 3.214 | 0.465 | < LOD | 0.214 | 0.391 | 0.135 | < LOD | 0.116 | < LOD | 0.066 | < LOD | 0.024 | < LOD | 0.028 | < LOD | 0.062 | < LOD | 0.089 | < LOD | 0.031 | < LOD | 0.018 | < LOD | 0.025 | < LOD | 0.033 | < LOD | 0.046 | < LOD | 0.066 | < LOD | 0.241 | < LOD | 0.002 | 0.045 | 0.022 | < LOD | 0.026
2020-03-16 10:39 | General Metals | 31.67 | % | 299 | AUSOM | No Match : *4.08 | No Match : *4.29 |  | 1.56 | 0.375 | 90.849 | 0.328 | 6.324 | 0.182 | < LOD | 0.002 | < LOD | 0.002 | < LOD | 0.241 | < LOD | 0.152 | 0.241 | 0.058 | 0.161 | 0.04 | 0.634 | 0.054 | < LOD | 0.03 | < LOD | 0.033 | 0.036 | 0.009 | 0.064 | 0.008 | < LOD | 0.002 | 0.029 | 0.003 | 0.046 | 0.004 | 0.039 | 0.004 | < LOD | 0.003 | 0.004 | 0.001 | < LOD | 0.003 | < LOD | 0.004 | < LOD | 0.005 | < LOD | 0.007 | < LOD | 0.021 | < LOD | 0.002 | 0.006 | 0.002 | 0.004 | 0.002
2020-03-16 19:49 | General Metals | 31.18 | % | 441 | AUSOM | No Match : *4.08 | No Match : *4.74 |  | < LOD | 1.461 | 83.95 | 0.517 | 10.857 | 0.343 | < LOD | 0.002 | < LOD | 0.002 | < LOD | 0.786 | < LOD | 0.261 | < LOD | 0.128 | 0.091 | 0.044 | 4.75 | 0.187 | < LOD | 0.086 | < LOD | 0.062 | 0.073 | 0.015 | 0.162 | 0.017 | < LOD | 0.003 | < LOD | 0.007 | < LOD | 0.016 | < LOD | 0.017 | < LOD | 0.006 | < LOD | 0.007 | < LOD | 0.01 | < LOD | 0.012 | < LOD | 0.014 | < LOD | 0.015 | < LOD | 0.038 | < LOD | 0.002 | 0.018 | 0.005 | < LOD | 0.01
2020-03-16 15:06 | General Metals | 31.05 | % | 285 | AUSOM | No Match : *4.06 | No Match : *4.23 |  | < LOD | 1.311 | 96.971 | 0.756 | 1.028 | 0.128 | < LOD | 0.002 | < LOD | 0.002 | < LOD | 0.886 | < LOD | 0.246 | < LOD | 0.233 | < LOD | 0.098 | 1.938 | 0.149 | < LOD | 0.081 | < LOD | 0.067 | < LOD | 0.031 | 0.036 | 0.011 | < LOD | 0.004 | < LOD | 0.008 | < LOD | 0.016 | < LOD | 0.015 | < LOD | 0.007 | < LOD | 0.005 | < LOD | 0.008 | < LOD | 0.011 | < LOD | 0.01 | < LOD | 0.014 | < LOD | 0.05 | < LOD | 0.002 | < LOD | 0.009 | < LOD | 0.006
2020-03-16 10:42 | General Metals | 31.97 | % | 299 | AUSOM | No Match : *4.06 | No Match : *4.76 |  | < LOD | 2.935 | 93.013 | 1.28 | 3.466 | 0.367 | < LOD | 0.002 | < LOD | 0.002 | < LOD | 1.073 | < LOD | 0.637 | 0.423 | 0.205 | 0.481 | 0.164 | 1.903 | 0.236 | < LOD | 0.148 | < LOD | 0.12 | 0.119 | 0.043 | 0.16 | 0.034 | < LOD | 0.01 | 0.078 | 0.012 | 0.152 | 0.023 | 0.151 | 0.023 | < LOD | 0.017 | < LOD | 0.014 | < LOD | 0.019 | < LOD | 0.023 | < LOD | 0.04 | < LOD | 0.039 | < LOD | 0.104 | < LOD | 0.002 | < LOD | 0.03 | 0.025 | 0.012
2020-02-21 15:11 | General Metals | 41.56 | % | 172 | AUSOM | No Match : *4.05 | No Match : *4.35 |  | < LOD | 0.426 | 83.886 | 0.208 | 12.917 | 0.177 | < LOD | 0.002 | < LOD | 0.002 | < LOD | 0.29 | < LOD | 0.135 | < LOD | 0.08 | 0.354 | 0.049 | 1.026 | 0.06 | < LOD | 0.035 | 0.038 | 0.013 | 1.263 | 0.038 | 0.387 | 0.019 | < LOD | 0.002 | < LOD | 0.004 | < LOD | 0.009 | < LOD | 0.009 | < LOD | 0.004 | < LOD | 0.003 | < LOD | 0.004 | < LOD | 0.005 | 0.007 | 0.003 | < LOD | 0.008 | < LOD | 0.037 | < LOD | 0.002 | 0.072 | 0.006 | < LOD | 0.005
2020-03-16 16:20 | General Metals | 31.67 | % | 226 | AUSOM | No Match : *4.05 | No Match : *4.91 |  | 1.741 | 0.528 | 88.732 | 0.455 | 6.6 | 0.228 | < LOD | 0.002 | < LOD | 0.002 | < LOD | 0.39 | < LOD | 0.337 | 0.412 | 0.092 | < LOD | 0.097 | 1.848 | 0.108 | < LOD | 0.058 | < LOD | 0.036 | < LOD | 0.021 | 0.47 | 0.028 | < LOD | 0.003 | 0.019 | 0.003 | 0.045 | 0.007 | 0.049 | 0.007 | < LOD | 0.006 | 0.005 | 0.002 | < LOD | 0.006 | 0.01 | 0.004 | < LOD | 0.009 | < LOD | 0.018 | < LOD | 0.051 | < LOD | 0.002 | 0.011 | 0.004 | < LOD | 0.006
2020-03-04 15:24 | General Metals | 31.6 | % | 172 | AUSOM | No Match : *4.04 | No Match : *4.34 |  | < LOD | 0.59 | 83.672 | 0.276 | 13.235 | 0.235 | < LOD | 0.002 | < LOD | 0.002 | < LOD | 0.399 | < LOD | 0.268 | < LOD | 0.091 | 0.328 | 0.049 | 1.007 | 0.062 | < LOD | 0.049 | 0.035 | 0.013 | 1.247 | 0.041 | 0.388 | 0.019 | < LOD | 0.002 | < LOD | 0.004 | < LOD | 0.009 | < LOD | 0.015 | < LOD | 0.006 | < LOD | 0.003 | < LOD | 0.006 | < LOD | 0.007 | 0.01 | 0.003 | < LOD | 0.009 | < LOD | 0.041 | < LOD | 0.002 | 0.066 | 0.006 | < LOD | 0.005
2020-02-21 15:02 | General Metals | 40.44 | % | 189 | AUSOM | No Match : *4.03 | No Match : *4.10 |  | < LOD | 0.669 | 77.802 | 0.276 | 14.876 | 0.229 | < LOD | 0.002 | < LOD | 0.002 | < LOD | 0.375 | < LOD | 0.264 | < LOD | 0.093 | 0.233 | 0.044 | 1.046 | 0.065 | < LOD | 0.037 | 0.237 | 0.024 | 3.144 | 0.072 | 2.276 | 0.053 | < LOD | 0.004 | < LOD | 0.006 | < LOD | 0.016 | 0.02 | 0.007 | < LOD | 0.005 | < LOD | 0.005 | < LOD | 0.006 | < LOD | 0.012 | 0.094 | 0.007 | < LOD | 0.013 | < LOD | 0.1 | < LOD | 0.002 | 0.249 | 0.014 | < LOD | 0.009
2020-03-06 17:22 | General Metals | 31.19 | % | 233 | AUSOM | No Match : *4.02 | No Match : *4.44 |  | 2.812 | 0.566 | 94.061 | 0.58 | 1.449 | 0.114 | < LOD | 0.002 | < LOD | 0.002 | < LOD | 0.485 | < LOD | 0.233 | < LOD | 0.141 | 0.521 | 0.083 | 0.847 | 0.08 | < LOD | 0.045 | < LOD | 0.036 | 0.056 | 0.014 | 0.053 | 0.01 | < LOD | 0.002 | < LOD | 0.007 | 0.028 | 0.007 | 0.038 | 0.007 | < LOD | 0.005 | < LOD | 0.005 | < LOD | 0.006 | < LOD | 0.007 | < LOD | 0.009 | < LOD | 0.013 | < LOD | 0.031 | < LOD | 0.002 | 0.013 | 0.004 | 0.009 | 0.004
2020-03-12 11:11 | General Metals | 32.65 | % | 173 | AUSOM | No Match : *4.01 | No Match : *4.06 |  | < LOD | 21.249 | 61.067 | 4.796 | 6.201 | 1.546 | < LOD | 0.002 | < LOD | 0.002 | 13.288 | 3.33 | < LOD | 3.627 | < LOD | 2.502 | 8.953 | 2.51 | 6.897 | 1.916 | < LOD | 1.489 | < LOD | 1.114 | 1.811 | 0.731 | < LOD | 0.527 | < LOD | 0.121 | 0.3 | 0.14 | < LOD | 0.57 | < LOD | 0.493 | < LOD | 0.227 | < LOD | 0.158 | < LOD | 0.342 | < LOD | 0.294 | < LOD | 0.443 | < LOD | 0.582 | < LOD | 1.685 | < LOD | 0.002 | 0.477 | 0.211 | < LOD | 0.183
2020-03-11 16:57 | General Metals | 31.66 | % | 350 | AUSOM | No Match : *4.00 | No Match : *5.04 |  | < LOD | 0.641 | 86.414 | 0.296 | 10.226 | 0.215 | < LOD | 0.002 | < LOD | 0.002 | < LOD | 0.392 | < LOD | 0.242 | < LOD | 0.125 | < LOD | 0.059 | 2.505 | 0.096 | < LOD | 0.052 | < LOD | 0.025 | 0.027 | 0.008 | 0.076 | 0.009 | < LOD | 0.002 | < LOD | 0.004 | < LOD | 0.01 | < LOD | 0.009 | < LOD | 0.003 | < LOD | 0.003 | < LOD | 0.004 | < LOD | 0.005 | < LOD | 0.008 | < LOD | 0.009 | < LOD | 0.022 | < LOD | 0.002 | 0.007 | 0.003 | < LOD | 0.004
2020-03-16 17:51 | General Metals | 8.01 | % | 101 | AUSOM | Nitronic32 : *3.96 | No Match : *4.06 |  |  |  | < LOD | 80 | [6 empty] | < LOD | 0.853 | < LOD | 0.468 | 12.191 | 0.754 | 9.304 | 0.979 | 75.002 | 1.808 | < LOD | 2.641 | 1.684 | 0.686 | 1.254 | 0.483 | < LOD | 0.374 | < LOD | 0.119 | < LOD | 0.138 | < LOD | 0.214 | 0.323 | 0.133 | < LOD | 0.148 | < LOD | 0.061 | < LOD | 0.092 | < LOD | 0.118 | < LOD | 0.267 | < LOD | 0.206 | < LOD | 1.012 | < LOD | 0.002 | < LOD | 0.157 | < LOD | 0.266
2020-03-16 19:09 | General Metals | 10.3 | % | 84 | AUSOM | Ni-Resist2 : *2.56 | No Match : *4.79 |  |  |  | < LOD | 80 | [6 empty] | 0.117 | 0.053 | < LOD | 0.084 | 2.123 | 0.078 | 0.69 | 0.078 | 74.175 | 0.311 | 0.327 | 0.154 | 19.474 | 0.294 | 0.561 | 0.089 | 0.485 | 0.05 | < LOD | 0.01 | < LOD | 0.015 | < LOD | 0.025 | < LOD | 0.036 | < LOD | 0.016 | < LOD | 0.009 | < LOD | 0.016 | < LOD | 0.017 | < LOD | 0.023 | < LOD | 0.024 | < LOD | 0.156 | < LOD | 0.002 | 0.051 | 0.013 | < LOD | 0.012
2020-03-16 19:11 | General Metals | 10.03 | % | 55 | AUSOM | Ni-Hard 4 : *3.58 | 13-8MoPH : *3.58 |  |  |  | < LOD | 80 | [6 empty] | < LOD | 1.744 | < LOD | 1.478 | 10.288 | 1.127 | < LOD | 1.706 | 75.3 | 3.114 | < LOD | 2.711 | 7.294 | 1.798 | < LOD | 3.168 | 2.97 | 0.848 | < LOD | 0.228 | < LOD | 0.356 | < LOD | 0.512 | 1.378 | 0.337 | < LOD | 0.377 | < LOD | 0.135 | < LOD | 0.207 | < LOD | 0.256 | < LOD | 0.274 | < LOD | 0.357 | < LOD | 3.299 | < LOD | 0.002 | < LOD | 0.567 | < LOD | 0.287
2020-02-18 11:16 | General Metals | 10.24 | % |  | AUSOM | LA-52100 : 1.66 | No Match : *2.01 |  |  |  | < LOD | 80 | [6 empty] | < LOD | 0.862 | < LOD | 0.411 | 1.322 | 0.454 | < LOD | 1.597 | 97.413 | 2.07 | < LOD | 2.655 | < LOD | 1.527 | < LOD | 1.403 | < LOD | 0.557 | < LOD | 0.197 | < LOD | 0.027 | < LOD | 0.153 | < LOD | 0.33 | < LOD | 0.093 | < LOD | 0.055 | < LOD | 0.112 | < LOD | 0.049 | < LOD | 0.085 | < LOD | 0.146 | < LOD | 0.349 | < LOD | 0.002 | < LOD | 0.683 | < LOD | 0.194
2020-03-06 14:45 | General Metals | 20.32 | % | test09 | AUSOM | LA-1522 : 2.03 | No Match : *2.66 |  | < LOD | 0.002 | 0.644 | 0.321 | 0.543 | 0.07 | 0.055 | 0.026 | 0.043 | 0.013 | < LOD | 0.059 | < LOD | 0.044 | < LOD | 0.048 | 1.097 | 0.066 | 96.994 | 0.363 | < LOD | 0.277 | < LOD | 0.071 | 0.146 | 0.031 | < LOD | 0.023 | < LOD | 0.007 | < LOD | 0.009 | < LOD | 0.019 | < LOD | 0.028 | < LOD | 0.012 | < LOD | 0.006 | < LOD | 0.011 | < LOD | 0.016 | 0.02 | 0.008 | < LOD | 0.019 | < LOD | 0.06 | < LOD | 0.002 | < LOD | 0.006 | < LOD | 0.011 | [8 empty] | 0.21 | 0.011
2020-03-13 16:01 | General Metals | 31.07 | % | 129 | AUSOM | AA 7075 : *3.87 | No Match : *4.16 |  | < LOD | 0.849 | 91.964 | 0.396 | 0.285 | 0.046 | < LOD | 0.002 | < LOD | 0.002 | < LOD | 0.313 | < LOD | 0.134 | 0.198 | 0.053 | 0.113 | 0.034 | 0.277 | 0.034 | < LOD | 0.022 | < LOD | 0.019 | < LOD | 0.015 | 6.085 | 0.11 | < LOD | 0.005 | 0.227 | 0.009 | < LOD | 0.012 | < LOD | 0.013 | < LOD | 0.005 | < LOD | 0.004 | < LOD | 0.009 | < LOD | 0.009 | < LOD | 0.013 | < LOD | 0.013 | < LOD | 0.185 | < LOD | 0.002 | 0.029 | 0.005 | < LOD | 0.008
2020-03-04 15:19 | General Metals | 0.6 | % | 347 | AUSOM | AA 7031 : *1.98 | No Match : *2.66 |  |  |  | 97.929 | 0.296 | [6 empty] | < LOD | 1.547 | < LOD | 0.436 | < LOD | 0.445 | < LOD | 0.352 | 0.914 | 0.266 | < LOD | 0.229 | < LOD | 0.088 |  |  |  |  | < LOD | 0.012 | < LOD | 0.021 | < LOD | 0.035 | < LOD | 0.04 | < LOD | 0.011 | < LOD | 0.016 | < LOD | 0.026 | < LOD | 0.018 | < LOD | 0.034 | < LOD | 0.031 | 0.194 | 0.079 | < LOD | 0.002 |  |  | < LOD | 0.002 |  |  | 0.751 | 0.196 | < LOD | 0.158 | < LOD | 0.078
2020-03-16 13:06 | General Metals | 31.35 | % | 318 | AUSOM | AA 6151 : 2.82 | No Match : *3.39 |  | < LOD | 3.587 | 96.949 | 1.644 | 1.326 | 0.309 | < LOD | 0.002 | < LOD | 0.002 | < LOD | 0.621 | < LOD | 0.335 | < LOD | 0.346 | < LOD | 0.258 | 1.206 | 0.216 | < LOD | 0.114 | < LOD | 0.104 | < LOD | 0.083 | < LOD | 0.041 | < LOD | 0.009 | < LOD | 0.011 | 0.047 | 0.012 | 0.039 | 0.011 | < LOD | 0.009 | < LOD | 0.009 | < LOD | 0.011 | < LOD | 0.011 | < LOD | 0.012 | < LOD | 0.02 | < LOD | 0.112 | < LOD | 0.002 | < LOD | 0.016 | < LOD | 0.017
2020-03-04 16:26 | General Metals | 31.35 | % | 218 | AUSOM | AA 6151 : 2.72 | No Match : *4.03 |  | < LOD | 1.618 | 97.014 | 0.94 | 1.154 | 0.152 | < LOD | 0.002 | < LOD | 0.002 | < LOD | 1.086 | < LOD | 0.452 | 0.467 | 0.164 | < LOD | 0.189 | 1.04 | 0.127 | < LOD | 0.082 | < LOD | 0.06 | 0.079 | 0.025 | 0.039 | 0.013 | < LOD | 0.005 | 0.016 | 0.006 | < LOD | 0.027 | < LOD | 0.041 | < LOD | 0.009 | < LOD | 0.011 | < LOD | 0.019 | < LOD | 0.021 | < LOD | 0.024 | < LOD | 0.023 | < LOD | 0.054 | < LOD | 0.002 | < LOD | 0.012 | < LOD | 0.01
2020-03-16 10:38 | General Metals | 1.33 | % | 361 | AUSOM | AA 6151 : 2.28 | No Match : *2.46 |  |  |  | 98.107 | 0.255 | [6 empty] | < LOD | 1.098 | < LOD | 0.27 | < LOD | 0.504 | < LOD | 0.37 | 0.974 | 0.254 | < LOD | 0.13 | < LOD | 0.067 | < LOD | 0.083 | 0.084 | 0.037 | < LOD | 0.005 | 0.032 | 0.012 | 0.053 | 0.02 | < LOD | 0.035 | < LOD | 0.018 | < LOD | 0.012 | < LOD | 0.017 | < LOD | 0.02 | < LOD | 0.019 | < LOD | 0.026 | < LOD | 0.144 | < LOD | 0.002 | < LOD | 0.023 | < LOD | 0.018
2020-03-16 12:50 | General Metals | 31 | % | 301 | AUSOM | AA 6151 : 2.23 | No Match : *2.35 |  | < LOD | 1.487 | 97.154 | 0.742 | 0.569 | 0.112 | < LOD | 0.002 | < LOD | 0.002 | < LOD | 0.392 | < LOD | 0.185 | 0.209 | 0.087 | < LOD | 0.091 | 0.525 | 0.08 | < LOD | 0.043 | < LOD | 0.047 | 0.05 | 0.017 | 0.04 | 0.011 | < LOD | 0.003 | < LOD | 0.006 | 0.046 | 0.006 | 0.04 | 0.006 | < LOD | 0.005 | 0.004 | 0.002 | < LOD | 0.005 | < LOD | 0.006 | < LOD | 0.011 | < LOD | 0.011 | < LOD | 0.067 | < LOD | 0.002 | < LOD | 0.007 | < LOD | 0.006
2020-03-13 14:33 | General Metals | 31.08 | % | 143 | AUSOM | AA 6151 : 1.72 | No Match : *3.47 |  | < LOD | 1.125 | 97.818 | 0.617 | 1.212 | 0.126 | < LOD | 0.002 | < LOD | 0.002 | < LOD | 0.576 | < LOD | 0.277 | < LOD | 0.194 | < LOD | 0.091 | 0.683 | 0.084 | < LOD | 0.048 | < LOD | 0.043 | < LOD | 0.03 | < LOD | 0.013 | < LOD | 0.003 | 0.02 | 0.004 | 0.026 | 0.009 | 0.037 | 0.008 | < LOD | 0.006 | < LOD | 0.009 | < LOD | 0.008 | 0.011 | 0.005 | < LOD | 0.011 | < LOD | 0.016 | < LOD | 0.043 | < LOD | 0.002 | < LOD | 0.008 | < LOD | 0.008
2020-02-21 14:47 | General Metals | 40.61 | % | 279 | AUSOM | AA 6151 : 1.61 | No Match : *2.44 |  | 0.838 | 0.358 | 97.28 | 0.397 | 0.682 | 0.062 | < LOD | 0.002 | < LOD | 0.002 | < LOD | 0.323 | < LOD | 0.218 | 0.288 | 0.075 | < LOD | 0.076 | 0.619 | 0.061 | < LOD | 0.034 | < LOD | 0.028 | 0.04 | 0.011 | 0.041 | 0.008 | < LOD | 0.002 | 0.017 | 0.003 | 0.046 | 0.005 | 0.048 | 0.005 | < LOD | 0.004 | 0.005 | 0.002 | < LOD | 0.004 | < LOD | 0.006 | < LOD | 0.006 | < LOD | 0.009 | < LOD | 0.03 | < LOD | 0.002 | < LOD | 0.007 | < LOD | 0.005
2020-03-16 13:01 | General Metals | 31.18 | % | 383 | AUSOM | AA 6151 : *3.99 | No Match : *4.02 |  | < LOD | 2.871 | 95.911 | 1.366 | 2.037 | 0.302 | < LOD | 0.002 | < LOD | 0.002 | < LOD | 1.017 | < LOD | 0.618 | < LOD | 0.338 | < LOD | 0.164 | 1.97 | 0.249 | < LOD | 0.126 | < LOD | 0.119 | < LOD | 0.076 | < LOD | 0.036 | < LOD | 0.007 | < LOD | 0.014 | < LOD | 0.031 | < LOD | 0.047 | < LOD | 0.011 | < LOD | 0.015 | < LOD | 0.013 | < LOD | 0.024 | < LOD | 0.023 | < LOD | 0.026 | < LOD | 0.094 | < LOD | 0.002 | < LOD | 0.02 | < LOD | 0.011
2020-03-16 09:54 | General Metals | 30.47 | % | 256 | AUSOM | AA 6151 : *3.98 | No Match : *4.58 |  | < LOD | 0.781 | 97.533 | 0.403 | 1.277 | 0.076 | < LOD | 0.002 | < LOD | 0.002 | < LOD | 0.326 | < LOD | 0.178 | < LOD | 0.092 | 0.076 | 0.029 | 1.043 | 0.062 | < LOD | 0.034 | < LOD | 0.033 | < LOD | 0.013 | 0.065 | 0.007 | < LOD | 0.002 | < LOD | 0.003 | < LOD | 0.008 | < LOD | 0.008 | < LOD | 0.004 | < LOD | 0.003 | < LOD | 0.004 | < LOD | 0.004 | < LOD | 0.005 | < LOD | 0.007 | < LOD | 0.018 | < LOD | 0.002 | < LOD | 0.004 | < LOD | 0.003
2020-03-16 13:11 | General Metals | 30.02 | % | 270 | AUSOM | AA 6151 : *3.73 | 6063/6005 : *3.90 |  | < LOD | 4.538 | 94.828 | 1.979 | 1.806 | 0.398 | < LOD | 0.002 | < LOD | 0.002 | < LOD | 0.887 | < LOD | 0.867 | < LOD | 0.418 | < LOD | 0.308 | 2.638 | 0.383 | < LOD | 0.184 | < LOD | 0.251 | < LOD | 0.112 | 0.113 | 0.038 | < LOD | 0.02 | < LOD | 0.019 | < LOD | 0.061 | < LOD | 0.038 | < LOD | 0.019 | < LOD | 0.012 | < LOD | 0.018 | < LOD | 0.023 | < LOD | 0.039 | < LOD | 0.034 | < LOD | 0.153 | < LOD | 0.002 | < LOD | 0.03 | < LOD | 0.033
2020-03-13 13:22 | General Metals | 31.44 | % | 387 | AUSOM | AA 6151 : *3.69 | No Match : *4.50 |  | 2.045 | 0.326 | 95.683 | 0.339 | 1.075 | 0.067 | < LOD | 0.002 | < LOD | 0.002 | < LOD | 0.258 | < LOD | 0.113 | 0.35 | 0.06 | 0.085 | 0.031 | 0.595 | 0.046 | < LOD | 0.033 | < LOD | 0.02 | 0.076 | 0.01 | 0.02 | 0.005 | < LOD | 0.002 | < LOD | 0.003 | 0.03 | 0.004 | 0.028 | 0.004 | < LOD | 0.003 | 0.004 | 0.001 | < LOD | 0.003 | < LOD | 0.004 | 0.005 | 0.002 | < LOD | 0.006 | < LOD | 0.026 | < LOD | 0.002 | < LOD | 0.003 | < LOD | 0.004
2020-03-16 15:07 | General Metals | 18.11 | % | 285 | AUSOM | AA 6151 : *3.66 | 6063/6005 : *3.89 |  | < LOD | 3.755 | 96.897 | 1.684 | 1.134 | 0.233 | < LOD | 0.002 | < LOD | 0.002 | < LOD | 0.562 | < LOD | 0.416 | < LOD | 0.128 | < LOD | 0.094 | 1.838 | 0.198 | < LOD | 0.079 | < LOD | 0.048 | < LOD | 0.029 | 0.043 | 0.012 | < LOD | 0.004 | < LOD | 0.006 | < LOD | 0.015 | < LOD | 0.014 | < LOD | 0.008 | < LOD | 0.006 | < LOD | 0.009 | < LOD | 0.01 | < LOD | 0.016 | < LOD | 0.02 | < LOD | 0.04 | < LOD | 0.002 | < LOD | 0.008 | < LOD | 0.005
2020-03-12 14:44 | General Metals | 30.49 | % | 328 | AUSOM | AA 6151 : *3.60 | No Match : *4.33 |  | < LOD | 0.714 | 96.839 | 0.369 | 1.213 | 0.084 | < LOD | 0.002 | < LOD | 0.002 | < LOD | 0.294 | < LOD | 0.132 | < LOD | 0.065 | < LOD | 0.046 | 1.049 | 0.068 | < LOD | 0.037 | < LOD | 0.02 | 0.034 | 0.009 | 0.067 | 0.009 | < LOD | 0.002 | < LOD | 0.004 | 0.039 | 0.004 | 0.036 | 0.004 | < LOD | 0.003 | 0.005 | 0.002 | < LOD | 0.004 | < LOD | 0.005 | < LOD | 0.005 | < LOD | 0.007 | < LOD | 0.028 | < LOD | 0.002 | 0.009 | 0.003 | < LOD | 0.004
2020-02-21 15:51 | General Metals | 40.13 | % | 184 | AUSOM | AA 6151 : *3.59 | 6063/6005 : *3.70 |  | < LOD | 1.681 | 97.315 | 0.999 | 1.821 | 0.194 | < LOD | 0.002 | < LOD | 0.002 | < LOD | 1.195 | < LOD | 0.558 | < LOD | 0.253 | < LOD | 0.149 | 0.8 | 0.136 | < LOD | 0.104 | < LOD | 0.082 | < LOD | 0.08 | 0.034 | 0.016 | < LOD | 0.007 | < LOD | 0.016 | < LOD | 0.034 | < LOD | 0.033 | < LOD | 0.014 | < LOD | 0.011 | < LOD | 0.019 | < LOD | 0.025 | < LOD | 0.022 | < LOD | 0.03 | < LOD | 0.073 | < LOD | 0.002 | < LOD | 0.017 | < LOD | 0.021
2020-03-12 16:21 | General Metals | 31.22 | % | 295 | AUSOM | AA 6151 : *3.58 | No Match : *4.16 |  | 2.246 | 0.322 | 95.557 | 0.328 | 1.137 | 0.068 | < LOD | 0.002 | < LOD | 0.002 | < LOD | 0.22 | < LOD | 0.101 | 0.293 | 0.052 | 0.112 | 0.031 | 0.5 | 0.041 | < LOD | 0.022 | < LOD | 0.015 | 0.048 | 0.008 | 0.01 | 0.003 | < LOD | 0.002 | < LOD | 0.003 | 0.041 | 0.003 | 0.034 | 0.003 | < LOD | 0.002 | 0.004 | 0.001 | < LOD | 0.002 | < LOD | 0.003 | 0.004 | 0.002 | < LOD | 0.005 | < LOD | 0.015 | < LOD | 0.002 | 0.003 | 0.002 | < LOD | 0.003
2020-03-16 15:52 | General Metals | 30.21 | % | 176 | AUSOM | AA 6151 : *3.57 | No Match : *4.46 |  | < LOD | 2.82 | 95.834 | 1.205 | 1.229 | 0.168 | < LOD | 0.002 | < LOD | 0.002 | < LOD | 0.382 | < LOD | 0.1 | 0.324 | 0.098 | < LOD | 0.094 | 2.437 | 0.214 | < LOD | 0.092 | < LOD | 0.044 | < LOD | 0.031 | 0.02 | 0.009 | < LOD | 0.004 | < LOD | 0.005 | 0.035 | 0.005 | 0.033 | 0.005 | < LOD | 0.004 | < LOD | 0.004 | < LOD | 0.004 | < LOD | 0.005 | < LOD | 0.005 | < LOD | 0.008 | < LOD | 0.076 | < LOD | 0.002 | < LOD | 0.008 | < LOD | 0.007
2020-03-11 16:14 | General Metals | 31.61 | % | 259 | AUSOM | AA 6151 : *3.56 | No Match : *4.82 |  | 1.194 | 0.414 | 95.885 | 0.43 | 1.409 | 0.096 | < LOD | 0.002 | < LOD | 0.002 | < LOD | 0.346 | < LOD | 0.183 | 0.356 | 0.078 | < LOD | 0.075 | 0.903 | 0.072 | < LOD | 0.039 | < LOD | 0.024 | 0.038 | 0.01 | 0.026 | 0.006 | < LOD | 0.002 | 0.016 | 0.003 | 0.043 | 0.005 | 0.044 | 0.005 | < LOD | 0.004 | 0.006 | 0.002 | < LOD | 0.004 | < LOD | 0.006 | < LOD | 0.006 | < LOD | 0.009 | < LOD | 0.023 | < LOD | 0.002 | < LOD | 0.005 | < LOD | 0.005
2020-03-04 16:22 | General Metals | 30.11 | % | 205 | AUSOM | AA 6151 : *3.55 | No Match : *4.14 |  | 1.543 | 0.409 | 96.57 | 0.416 | 0.494 | 0.062 | < LOD | 0.002 | < LOD | 0.002 | < LOD | 0.252 | < LOD | 0.126 | 0.388 | 0.072 | < LOD | 0.05 | 0.86 | 0.065 | < LOD | 0.037 | < LOD | 0.019 | < LOD | 0.012 | 0.009 | 0.004 | < LOD | 0.002 | 0.017 | 0.002 | 0.049 | 0.004 | 0.045 | 0.004 | < LOD | 0.003 | 0.004 | 0.001 | < LOD | 0.004 | < LOD | 0.004 | 0.006 | 0.003 | < LOD | 0.009 | < LOD | 0.027 | < LOD | 0.002 | < LOD | 0.004 | 0.005 | 0.002
2020-03-11 17:21 | General Metals | 30.74 | % | 257 | AUSOM | AA 6151 : *3.41 | AA 6070 : *3.45 |  | < LOD | 1.448 | 97.215 | 0.77 | 1.559 | 0.166 | < LOD | 0.002 | < LOD | 0.002 | < LOD | 0.71 | < LOD | 0.399 | < LOD | 0.157 | 0.185 | 0.077 | 0.752 | 0.101 | < LOD | 0.059 | < LOD | 0.048 | 0.146 | 0.028 | 0.021 | 0.01 | < LOD | 0.004 | 0.02 | 0.005 | 0.028 | 0.011 | 0.037 | 0.011 | < LOD | 0.008 | < LOD | 0.01 | < LOD | 0.009 | < LOD | 0.012 | 0.015 | 0.007 | < LOD | 0.028 | < LOD | 0.046 | < LOD | 0.002 | < LOD | 0.01 | < LOD | 0.01
2020-03-16 13:34 | General Metals | 30.98 | % | 372 | AUSOM | AA 6151 : *3.39 | AA 413 : *3.57 |  | < LOD | 4.126 | 95.093 | 1.801 | 2.56 | 0.459 | < LOD | 0.002 | < LOD | 0.002 | < LOD | 0.851 | < LOD | 0.534 | < LOD | 0.438 | < LOD | 0.404 | 1.5 | 0.274 | < LOD | 0.155 | < LOD | 0.165 | < LOD | 0.135 | 0.237 | 0.055 | < LOD | 0.015 | 0.035 | 0.011 | 0.1 | 0.022 | 0.101 | 0.022 | < LOD | 0.016 | < LOD | 0.013 | < LOD | 0.018 | < LOD | 0.021 | < LOD | 0.024 | < LOD | 0.033 | < LOD | 0.274 | < LOD | 0.002 | < LOD | 0.039 | < LOD | 0.017
2020-03-04 14:51 | General Metals | 31.74 | % | 232 | AUSOM | AA 6151 : *3.38 | AA 5005 : *3.86 |  | < LOD | 0.647 | 97.693 | 0.391 | 1.413 | 0.089 | < LOD | 0.002 | < LOD | 0.002 | < LOD | 0.409 | < LOD | 0.277 | < LOD | 0.12 | < LOD | 0.048 | 0.69 | 0.058 | < LOD | 0.034 | < LOD | 0.025 | < LOD | 0.016 | 0.147 | 0.013 | < LOD | 0.002 | < LOD | 0.005 | < LOD | 0.011 | 0.016 | 0.005 | < LOD | 0.004 | < LOD | 0.005 | < LOD | 0.005 | < LOD | 0.006 | < LOD | 0.007 | < LOD | 0.009 | < LOD | 0.029 | < LOD | 0.002 | < LOD | 0.005 | < LOD | 0.005
2020-03-13 16:13 | General Metals | 31.62 | % | 175 | AUSOM | AA 6151 : *3.38 | No Match : *4.38 |  | < LOD | 0.455 | 97.817 | 0.301 | 0.789 | 0.058 | < LOD | 0.002 | < LOD | 0.002 | 0.415 | 0.172 | < LOD | 0.213 | < LOD | 0.12 | < LOD | 0.043 | 0.879 | 0.056 | < LOD | 0.03 | < LOD | 0.02 | < LOD | 0.011 | 0.026 | 0.005 | < LOD | 0.002 | < LOD | 0.004 | 0.024 | 0.004 | 0.023 | 0.004 | < LOD | 0.003 | < LOD | 0.003 | < LOD | 0.003 | < LOD | 0.004 | < LOD | 0.007 | < LOD | 0.007 | < LOD | 0.028 | < LOD | 0.002 | < LOD | 0.003 | < LOD | 0.003
2020-03-16 10:04 | General Metals | 31.29 | % | 206 | AUSOM | AA 6151 : *3.35 | No Match : *4.05 |  | < LOD | 0.858 | 97.715 | 0.494 | 0.967 | 0.09 | < LOD | 0.002 | < LOD | 0.002 | < LOD | 0.496 | < LOD | 0.286 | < LOD | 0.125 | < LOD | 0.058 | 1.232 | 0.088 | < LOD | 0.049 | < LOD | 0.033 | < LOD | 0.026 | 0.071 | 0.011 | < LOD | 0.002 | < LOD | 0.005 | < LOD | 0.017 | < LOD | 0.016 | < LOD | 0.005 | < LOD | 0.004 | < LOD | 0.007 | < LOD | 0.007 | < LOD | 0.009 | < LOD | 0.016 | < LOD | 0.03 | < LOD | 0.002 | < LOD | 0.006 | < LOD | 0.007
2020-03-13 16:25 | General Metals | 30.7 | % | 323 | AUSOM | AA 6151 : *3.29 | 6063/6005 : *3.33 |  | < LOD | 2.956 | 96.908 | 1.513 | 1.315 | 0.283 | < LOD | 0.002 | < LOD | 0.002 | < LOD | 1.304 | < LOD | 0.681 | < LOD | 0.361 | < LOD | 0.158 | 1.517 | 0.227 | < LOD | 0.123 | < LOD | 0.114 | < LOD | 0.117 | 0.079 | 0.027 | < LOD | 0.014 | 0.049 | 0.012 | < LOD | 0.046 | 0.062 | 0.023 | < LOD | 0.018 | < LOD | 0.024 | < LOD | 0.021 | < LOD | 0.025 | < LOD | 0.035 | < LOD | 0.04 | < LOD | 0.11 | < LOD | 0.002 | < LOD | 0.024 | < LOD | 0.028
2020-03-04 16:52 | General Metals | 30.89 | % | 196 | AUSOM | AA 6151 : *3.28 | 6063/6005 : *3.45 |  | 2.343 | 0.313 | 96.074 | 0.322 | 0.739 | 0.055 | < LOD | 0.002 | < LOD | 0.002 | < LOD | 0.182 | < LOD | 0.113 | 0.27 | 0.051 | < LOD | 0.067 | 0.472 | 0.039 | < LOD | 0.021 | < LOD | 0.016 | 0.022 | 0.006 | 0.009 | 0.003 | < LOD | 0.002 | < LOD | 0.003 | 0.033 | 0.003 | 0.024 | 0.003 | < LOD | 0.002 | 0.004 | 0.001 | < LOD | 0.003 | < LOD | 0.003 | < LOD | 0.004 | < LOD | 0.005 | < LOD | 0.018 | < LOD | 0.002 | < LOD | 0.003 | 0.003 | 0.002
2020-03-06 16:26 | General Metals | 31.32 | % | 158 | AUSOM | AA 6151 : *3.28 | AA 6005/A : *3.62 |  | 2.088 | 0.318 | 96.149 | 0.323 | 0.815 | 0.059 | < LOD | 0.002 | < LOD | 0.002 | < LOD | 0.186 | < LOD | 0.106 | 0.213 | 0.046 | < LOD | 0.043 | 0.573 | 0.044 | < LOD | 0.024 | < LOD | 0.024 | 0.017 | 0.006 | 0.025 | 0.005 | < LOD | 0.002 | < LOD | 0.003 | 0.041 | 0.003 | 0.034 | 0.003 | < LOD | 0.002 | 0.004 | 0.001 | < LOD | 0.002 | < LOD | 0.003 | < LOD | 0.003 | < LOD | 0.005 | < LOD | 0.022 | < LOD | 0.002 | < LOD | 0.003 | 0.003 | 0.001
2020-03-04 15:33 | General Metals | 30.79 | % | 369 | AUSOM | AA 6151 : *3.27 | AA 1100 : *3.55 |  | < LOD | 1.75 | 97.361 | 0.896 | 1.122 | 0.181 | < LOD | 0.002 | < LOD | 0.002 | < LOD | 0.739 | < LOD | 0.315 | < LOD | 0.168 | < LOD | 0.085 | 1.176 | 0.144 | < LOD | 0.08 | < LOD | 0.061 | < LOD | 0.046 | 0.042 | 0.015 | < LOD | 0.006 | 0.044 | 0.007 | 0.091 | 0.013 | 0.085 | 0.013 | < LOD | 0.01 | < LOD | 0.008 | < LOD | 0.01 | 0.016 | 0.006 | < LOD | 0.014 | < LOD | 0.02 | < LOD | 0.078 | < LOD | 0.002 | < LOD | 0.016 | < LOD | 0.012
2020-03-06 16:48 | General Metals | 30.95 | % | 263 | AUSOM | AA 6151 : *3.26 | AA 6005/A : *3.72 |  | 2.393 | 0.362 | 95.76 | 0.388 | 0.814 | 0.065 | < LOD | 0.002 | < LOD | 0.002 | < LOD | 0.3 | < LOD | 0.173 | 0.283 | 0.061 | < LOD | 0.085 | 0.596 | 0.049 | < LOD | 0.03 | < LOD | 0.022 | 0.015 | 0.006 | 0.036 | 0.006 | < LOD | 0.002 | < LOD | 0.004 | 0.02 | 0.004 | 0.023 | 0.004 | < LOD | 0.003 | < LOD | 0.003 | < LOD | 0.003 | < LOD | 0.004 | < LOD | 0.005 | < LOD | 0.007 | < LOD | 0.019 | < LOD | 0.002 | 0.044 | 0.005 | < LOD | 0.004
2020-03-06 16:30 | General Metals | 31.73 | % | 194 | AUSOM | AA 6151 : *3.26 | AA 6005/A : *3.29 |  | 2.165 | 0.363 | 96.093 | 0.371 | 0.92 | 0.069 | < LOD | 0.002 | < LOD | 0.002 | < LOD | 0.208 | < LOD | 0.149 | 0.235 | 0.054 | < LOD | 0.072 | 0.437 | 0.043 | < LOD | 0.027 | < LOD | 0.023 | 0.012 | 0.006 | 0.032 | 0.006 | < LOD | 0.002 | < LOD | 0.004 | 0.048 | 0.004 | 0.036 | 0.003 | < LOD | 0.003 | 0.003 | 0.001 | < LOD | 0.003 | < LOD | 0.003 | 0.004 | 0.002 | < LOD | 0.005 | < LOD | 0.017 | < LOD | 0.002 | 0.004 | 0.002 | 0.005 | 0.002
2020-03-12 13:30 | General Metals | 31.34 | % | 261 | AUSOM | AA 6151 : *3.23 | No Match : *4.13 |  | < LOD | 0.746 | 97.531 | 0.399 | 1.081 | 0.088 | < LOD | 0.002 | < LOD | 0.002 | < LOD | 0.322 | < LOD | 0.209 | < LOD | 0.085 | < LOD | 0.063 | 1.023 | 0.075 | < LOD | 0.049 | < LOD | 0.042 | 0.098 | 0.014 | 0.074 | 0.01 | < LOD | 0.002 | 0.019 | 0.003 | 0.047 | 0.005 | 0.045 | 0.005 | < LOD | 0.004 | 0.005 | 0.002 | < LOD | 0.005 | < LOD | 0.005 | < LOD | 0.006 | < LOD | 0.013 | < LOD | 0.026 | < LOD | 0.002 | 0.01 | 0.003 | < LOD | 0.005
2020-03-04 16:35 | General Metals | 30.7 | % | 258 | AUSOM | AA 6151 : *3.22 | AA 6061 : *3.25 |  | < LOD | 2.813 | 96.206 | 1.461 | 2.086 | 0.31 | < LOD | 0.002 | < LOD | 0.002 | < LOD | 1.49 | < LOD | 0.702 | < LOD | 0.369 | < LOD | 0.216 | 0.996 | 0.173 | < LOD | 0.169 | 0.337 | 0.084 | 0.164 | 0.049 | 0.112 | 0.03 | < LOD | 0.009 | 0.036 | 0.011 | < LOD | 0.072 | 0.044 | 0.022 | < LOD | 0.027 | < LOD | 0.025 | < LOD | 0.02 | < LOD | 0.025 | < LOD | 0.029 | < LOD | 0.063 | < LOD | 0.107 | < LOD | 0.002 | < LOD | 0.023 | < LOD | 0.027
2020-03-16 11:09 | General Metals | 31.53 | % | 209 | AUSOM | AA 6151 : *3.19 | No Match : *4.04 |  | 1.813 | 0.402 | 96.035 | 0.437 | 1.154 | 0.085 | < LOD | 0.002 | < LOD | 0.002 | < LOD | 0.429 | < LOD | 0.108 | 0.377 | 0.068 | < LOD | 0.055 | 0.404 | 0.044 | < LOD | 0.025 | < LOD | 0.02 | < LOD | 0.013 | 0.035 | 0.006 | < LOD | 0.002 | 0.015 | 0.002 | 0.05 | 0.004 | 0.041 | 0.004 | < LOD | 0.003 | 0.005 | 0.001 | < LOD | 0.003 | < LOD | 0.004 | 0.005 | 0.002 | < LOD | 0.005 | < LOD | 0.029 | < LOD | 0.002 | 0.008 | 0.002 | 0.005 | 0.002
2020-02-21 14:49 | General Metals | 40.35 | % | 265 | AUSOM | AA 6151 : *3.12 | No Match : *4.18 |  | < LOD | 0.719 | 97.464 | 0.489 | 1.235 | 0.089 | < LOD | 0.002 | < LOD | 0.002 | < LOD | 0.687 | < LOD | 0.203 | < LOD | 0.125 | < LOD | 0.069 | 0.972 | 0.083 | < LOD | 0.047 | < LOD | 0.05 | 0.103 | 0.017 | 0.098 | 0.013 | < LOD | 0.002 | 0.017 | 0.003 | 0.036 | 0.007 | 0.041 | 0.007 | < LOD | 0.005 | < LOD | 0.005 | < LOD | 0.006 | < LOD | 0.007 | 0.009 | 0.004 | < LOD | 0.017 | < LOD | 0.033 | < LOD | 0.002 | 0.014 | 0.004 | < LOD | 0.007
2020-03-16 09:45 | General Metals | 30.83 | % | 356 | AUSOM | AA 6151 : *3.11 | No Match : *3.79 |  | < LOD | 0.86 | 97.82 | 0.441 | 1.303 | 0.11 | < LOD | 0.002 | < LOD | 0.002 | < LOD | 0.314 | < LOD | 0.139 | < LOD | 0.112 | < LOD | 0.044 | 0.68 | 0.068 | < LOD | 0.051 | < LOD | 0.025 | < LOD | 0.017 | 0.035 | 0.008 | < LOD | 0.002 | 0.019 | 0.003 | 0.058 | 0.005 | 0.053 | 0.005 | < LOD | 0.004 | 0.004 | 0.002 | < LOD | 0.004 | < LOD | 0.005 | < LOD | 0.008 | < LOD | 0.007 | < LOD | 0.041 | < LOD | 0.002 | 0.012 | 0.004 | 0.007 | 0.003
2020-03-06 17:20 | General Metals | 30.33 | % | 208 | AUSOM | AA 6151 : *3.11 | AA 7072 : *3.21 |  | < LOD | 0.47 | 98.664 | 0.328 | 0.647 | 0.052 | < LOD | 0.002 | < LOD | 0.002 | < LOD | 0.438 | < LOD | 0.169 | < LOD | 0.072 | < LOD | 0.037 | 0.644 | 0.046 | < LOD | 0.027 | < LOD | 0.027 | < LOD | 0.011 | 0.023 | 0.005 | < LOD | 0.002 | < LOD | 0.005 | < LOD | 0.007 | < LOD | 0.007 | < LOD | 0.002 | < LOD | 0.002 | < LOD | 0.004 | < LOD | 0.004 | < LOD | 0.006 | < LOD | 0.006 | < LOD | 0.014 | < LOD | 0.002 | 0.011 | 0.002 | < LOD | 0.003
2020-02-21 13:55 | General Metals | 56.01 | % | test2 | AUSOM | AA 6151 : *3.09 | No Match : *4.43 |  | < LOD | 0.396 | 97.527 | 0.311 | 1.19 | 0.051 | < LOD | 0.002 | < LOD | 0.002 | < LOD | 0.455 | < LOD | 0.197 | < LOD | 0.083 | 0.065 | 0.03 | 0.866 | 0.058 | < LOD | 0.033 | < LOD | 0.024 | 0.033 | 0.008 | 0.061 | 0.008 | < LOD | 0.002 | < LOD | 0.004 | < LOD | 0.009 | < LOD | 0.009 | < LOD | 0.005 | < LOD | 0.003 | < LOD | 0.004 | < LOD | 0.006 | < LOD | 0.008 | < LOD | 0.008 | < LOD | 0.034 | < LOD | 0.002 | 0.007 | 0.002 | < LOD | 0.006
2020-03-06 17:14 | General Metals | 30.75 | % | 160 | AUSOM | AA 6151 : *3.08 | AA 5005 : *3.25 |  | < LOD | 1.64 | 97.742 | 0.962 | 1.508 | 0.178 | < LOD | 0.002 | < LOD | 0.002 | < LOD | 1.017 | < LOD | 0.64 | < LOD | 0.25 | < LOD | 0.203 | 0.721 | 0.11 | < LOD | 0.08 | < LOD | 0.065 | < LOD | 0.032 | 0.027 | 0.012 | < LOD | 0.006 | < LOD | 0.012 | < LOD | 0.025 | < LOD | 0.027 | < LOD | 0.009 | < LOD | 0.008 | < LOD | 0.012 | < LOD | 0.014 | < LOD | 0.016 | < LOD | 0.036 | < LOD | 0.057 | < LOD | 0.002 | < LOD | 0.017 | < LOD | 0.013
2020-03-12 13:37 | General Metals | 31.53 | % | 392 | AUSOM | AA 6151 : *3.04 | No Match : *3.80 |  | < LOD | 0.698 | 98.12 | 0.364 | 0.823 | 0.058 | < LOD | 0.002 | < LOD | 0.002 | < LOD | 0.284 | < LOD | 0.123 | < LOD | 0.089 | < LOD | 0.047 | 0.991 | 0.06 | < LOD | 0.032 | < LOD | 0.033 | < LOD | 0.011 | 0.018 | 0.004 | < LOD | 0.002 | < LOD | 0.003 | < LOD | 0.012 | < LOD | 0.008 | < LOD | 0.005 | < LOD | 0.003 | < LOD | 0.003 | < LOD | 0.004 | < LOD | 0.005 | < LOD | 0.007 | < LOD | 0.02 | < LOD | 0.002 | < LOD | 0.004 | < LOD | 0.006
2020-03-13 16:31 | General Metals | 30.8 | % | 403 | AUSOM | AA 6151 : *3.02 | No Match : *3.59 |  | < LOD | 0.484 | 98.201 | 0.275 | 0.823 | 0.058 | < LOD | 0.002 | < LOD | 0.002 | < LOD | 0.258 | < LOD | 0.104 | < LOD | 0.084 | < LOD | 0.034 | 0.828 | 0.054 | < LOD | 0.029 | < LOD | 0.028 | < LOD | 0.01 | 0.081 | 0.008 | < LOD | 0.002 | < LOD | 0.004 | 0.025 | 0.004 | 0.024 | 0.004 | < LOD | 0.003 | 0.004 | 0.001 | < LOD | 0.003 | < LOD | 0.004 | < LOD | 0.005 | < LOD | 0.006 | < LOD | 0.018 | < LOD | 0.002 | 0.005 | 0.002 | < LOD | 0.004
2020-03-04 16:37 | General Metals | 30.38 | % | 396 | AUSOM | AA 6151 : *2.99 | AA 6005/A : *3.35 |  | 1.897 | 0.305 | 96.567 | 0.319 | 0.663 | 0.053 | < LOD | 0.002 | < LOD | 0.002 | < LOD | 0.22 | < LOD | 0.097 | 0.189 | 0.046 | 0.053 | 0.025 | 0.54 | 0.043 | < LOD | 0.025 | < LOD | 0.02 | 0.012 | 0.005 | 0.012 | 0.003 | < LOD | 0.002 | < LOD | 0.003 | 0.028 | 0.003 | 0.028 | 0.003 | < LOD | 0.003 | 0.003 | 0.001 | < LOD | 0.003 | < LOD | 0.003 | < LOD | 0.004 | < LOD | 0.006 | < LOD | 0.022 | < LOD | 0.002 | 0.004 | 0.002 | < LOD | 0.003
2020-03-16 10:35 | General Metals | 30.45 | % | 361 | AUSOM | AA 6151 : *2.99 | No Match : *3.58 |  | < LOD | 0.549 | 97.667 | 0.291 | 1.185 | 0.071 | < LOD | 0.002 | < LOD | 0.002 | < LOD | 0.23 | < LOD | 0.111 | < LOD | 0.057 | 0.059 | 0.023 | 0.632 | 0.045 | < LOD | 0.029 | < LOD | 0.021 | 0.011 | 0.005 | 0.012 | 0.003 | < LOD | 0.002 | < LOD | 0.003 | 0.03 | 0.003 | 0.024 | 0.003 | < LOD | 0.003 | 0.003 | 0.001 | < LOD | 0.003 | < LOD | 0.004 | < LOD | 0.004 | < LOD | 0.008 | < LOD | 0.012 | < LOD | 0.002 | 0.005 | 0.002 | < LOD | 0.004
2020-03-04 15:53 | General Metals | 30.08 | % | 330 | AUSOM | AA 6151 : *2.99 | No Match : *3.68 |  | < LOD | 0.62 | 98.374 | 0.345 | 1.049 | 0.074 | < LOD | 0.002 | < LOD | 0.002 | < LOD | 0.317 | < LOD | 0.151 | < LOD | 0.069 | < LOD | 0.036 | 0.523 | 0.049 | < LOD | 0.029 | < LOD | 0.02 | < LOD | 0.016 | 0.008 | 0.004 | < LOD | 0.002 | < LOD | 0.004 | 0.017 | 0.004 | 0.021 | 0.004 | < LOD | 0.005 | < LOD | 0.003 | < LOD | 0.003 | < LOD | 0.005 | < LOD | 0.007 | < LOD | 0.01 | < LOD | 0.03 | < LOD | 0.002 | < LOD | 0.004 | < LOD | 0.003
2020-03-04 17:20 | General Metals | 30.88 | % | 141 | AUSOM | AA 6151 : *2.99 | No Match : *3.81 |  | < LOD | 0.625 | 98.253 | 0.345 | 1.146 | 0.079 | < LOD | 0.002 | < LOD | 0.002 | < LOD | 0.299 | < LOD | 0.158 | < LOD | 0.093 | < LOD | 0.041 | 0.504 | 0.05 | < LOD | 0.027 | < LOD | 0.021 | < LOD | 0.02 | 0.037 | 0.007 | < LOD | 0.002 | < LOD | 0.004 | 0.027 | 0.005 | 0.025 | 0.005 | < LOD | 0.004 | < LOD | 0.003 | < LOD | 0.004 | < LOD | 0.005 | < LOD | 0.008 | < LOD | 0.012 | < LOD | 0.021 | < LOD | 0.002 | < LOD | 0.005 | < LOD | 0.005
2020-03-04 16:30 | General Metals | 30.58 | % | 137 | AUSOM | AA 6151 : *2.99 | AA 6005/A : *3.04 |  | < LOD | 0.605 | 98.314 | 0.353 | 0.883 | 0.073 | < LOD | 0.002 | < LOD | 0.002 | < LOD | 0.347 | < LOD | 0.19 | < LOD | 0.083 | < LOD | 0.072 | 0.623 | 0.056 | < LOD | 0.031 | < LOD | 0.021 | < LOD | 0.019 | 0.022 | 0.005 | < LOD | 0.002 | < LOD | 0.004 | 0.02 | 0.005 | 0.018 | 0.005 | < LOD | 0.003 | < LOD | 0.005 | < LOD | 0.004 | < LOD | 0.005 | < LOD | 0.009 | < LOD | 0.013 | < LOD | 0.02 | < LOD | 0.002 | < LOD | 0.005 | < LOD | 0.007
2020-02-21 14:02 | General Metals | 41.31 | % | 397 | AUSOM | AA 6151 : *2.98 | No Match : *4.17 |  | < LOD | 0.656 | 98.04 | 0.353 | 1.064 | 0.058 | < LOD | 0.002 | < LOD | 0.002 | < LOD | 0.321 | < LOD | 0.139 | < LOD | 0.081 | < LOD | 0.05 | 0.741 | 0.052 | < LOD | 0.029 | < LOD | 0.022 | 0.023 | 0.007 | 0.052 | 0.007 | < LOD | 0.002 | < LOD | 0.004 | < LOD | 0.008 | < LOD | 0.008 | < LOD | 0.003 | < LOD | 0.004 | < LOD | 0.003 | < LOD | 0.006 | < LOD | 0.005 | < LOD | 0.007 | < LOD | 0.019 | < LOD | 0.002 | 0.005 | 0.002 | < LOD | 0.004
2020-03-13 14:04 | General Metals | 30.1 | % | 321 | AUSOM | AA 6151 : *2.98 | AA 6005/A : *2.98 |  | < LOD | 0.687 | 98.626 | 0.395 | 0.762 | 0.074 | < LOD | 0.002 | < LOD | 0.002 | < LOD | 0.391 | < LOD | 0.167 | < LOD | 0.085 | < LOD | 0.046 | 0.551 | 0.055 | < LOD | 0.03 | < LOD | 0.024 | < LOD | 0.015 | < LOD | 0.009 | < LOD | 0.002 | < LOD | 0.005 | 0.018 | 0.005 | 0.019 | 0.005 | < LOD | 0.004 | 0.004 | 0.002 | < LOD | 0.005 | < LOD | 0.006 | < LOD | 0.007 | < LOD | 0.011 | < LOD | 0.027 | < LOD | 0.002 | < LOD | 0.005 | < LOD | 0.005
2020-03-11 16:11 | General Metals | 30.37 | % | 169 | AUSOM | AA 6151 : *2.93 | No Match : *4.28 |  | < LOD | 0.82 | 97.557 | 0.447 | 1.233 | 0.092 | < LOD | 0.002 | < LOD | 0.002 | < LOD | 0.415 | < LOD | 0.195 | < LOD | 0.154 | < LOD | 0.066 | 0.97 | 0.073 | < LOD | 0.041 | < LOD | 0.027 | 0.035 | 0.01 | 0.098 | 0.011 | < LOD | 0.002 | < LOD | 0.005 | 0.016 | 0.006 | 0.016 | 0.005 | < LOD | 0.004 | < LOD | 0.004 | < LOD | 0.005 | < LOD | 0.006 | < LOD | 0.011 | < LOD | 0.01 | < LOD | 0.039 | < LOD | 0.002 | 0.029 | 0.005 | < LOD | 0.006
2020-03-04 17:01 | General Metals | 30.51 | % | 136 | AUSOM | AA 6151 : *2.93 | 6063/6005 : *3.34 |  | 1.993 | 0.318 | 96.505 | 0.34 | 0.612 | 0.053 | < LOD | 0.002 | < LOD | 0.002 | < LOD | 0.248 | < LOD | 0.147 | 0.178 | 0.048 | < LOD | 0.069 | 0.62 | 0.047 | < LOD | 0.025 | < LOD | 0.022 | 0.012 | 0.005 | 0.014 | 0.004 | < LOD | 0.002 | < LOD | 0.003 | 0.03 | 0.004 | 0.028 | 0.003 | < LOD | 0.003 | 0.003 | 0.001 | < LOD | 0.003 | < LOD | 0.004 | < LOD | 0.004 | < LOD | 0.007 | < LOD | 0.017 | < LOD | 0.002 | < LOD | 0.003 | < LOD | 0.004
2020-03-12 15:40 | General Metals | 31.35 | % | 252 | AUSOM | AA 6151 : *2.79 | No Match : *3.41 |  | < LOD | 1.145 | 98.265 | 0.605 | 1.007 | 0.084 | < LOD | 0.002 | < LOD | 0.002 | < LOD | 0.534 | < LOD | 0.223 | < LOD | 0.099 | < LOD | 0.068 | 0.654 | 0.061 | < LOD | 0.043 | < LOD | 0.025 | 0.032 | 0.01 | 0.028 | 0.006 | < LOD | 0.002 | < LOD | 0.005 | < LOD | 0.01 | < LOD | 0.01 | < LOD | 0.005 | < LOD | 0.004 | < LOD | 0.004 | < LOD | 0.006 | < LOD | 0.007 | < LOD | 0.014 | < LOD | 0.022 | < LOD | 0.002 | < LOD | 0.005 | < LOD | 0.005
2020-03-04 15:31 | General Metals | 30.22 | % | 247 | AUSOM | AA 6151 : *2.78 | AA 5005 : *3.06 |  | 0.886 | 0.441 | 97.063 | 0.474 | 1.151 | 0.109 | < LOD | 0.002 | < LOD | 0.002 | < LOD | 0.395 | < LOD | 0.187 | < LOD | 0.159 | < LOD | 0.075 | 0.607 | 0.058 | < LOD | 0.031 | 0.063 | 0.017 | 0.075 | 0.013 | 0.056 | 0.009 | < LOD | 0.002 | < LOD | 0.005 | 0.035 | 0.006 | 0.04 | 0.006 | < LOD | 0.004 | 0.005 | 0.002 | < LOD | 0.005 | < LOD | 0.006 | < LOD | 0.007 | < LOD | 0.013 | < LOD | 0.036 | < LOD | 0.002 | 0.012 | 0.003 | < LOD | 0.007
2020-02-21 13:56 | General Metals | 12.43 | % | test2 | AUSOM | AA 6151 : *2.76 | AA 5005 : *3.01 |  | < LOD | 3.102 | 98.261 | 1.454 | 0.74 | 0.199 | < LOD | 0.002 | < LOD | 0.002 | < LOD | 0.319 | < LOD | 0.247 | < LOD | 0.075 | < LOD | 0.051 | 0.866 | 0.085 | < LOD | 0.033 | < LOD | 0.019 | 0.023 | 0.007 | 0.047 | 0.008 | < LOD | 0.002 | < LOD | 0.004 | < LOD | 0.008 | < LOD | 0.008 | < LOD | 0.003 | < LOD | 0.003 | < LOD | 0.004 | < LOD | 0.005 | 0.007 | 0.003 | < LOD | 0.009 | < LOD | 0.023 | < LOD | 0.002 | 0.006 | 0.002 | < LOD | 0.005
2020-03-06 17:06 | General Metals | 30.81 | % | 253 | AUSOM | AA 6151 : *2.74 | 6063/6005 : *3.10 |  | 1.643 | 0.386 | 96.649 | 0.414 | 0.618 | 0.064 | < LOD | 0.002 | < LOD | 0.002 | < LOD | 0.331 | < LOD | 0.137 | 0.37 | 0.074 | 0.11 | 0.04 | 0.481 | 0.05 | < LOD | 0.048 | < LOD | 0.021 | 0.015 | 0.007 | 0.036 | 0.007 | < LOD | 0.002 | < LOD | 0.004 | 0.031 | 0.005 | 0.029 | 0.004 | < LOD | 0.003 | 0.003 | 0.002 | < LOD | 0.004 | < LOD | 0.005 | < LOD | 0.006 | < LOD | 0.008 | < LOD | 0.028 | < LOD | 0.002 | < LOD | 0.005 | < LOD | 0.004
2020-03-16 14:46 | General Metals | 31.86 | % | 373 | AUSOM | AA 6151 : *2.73 | No Match : *3.78 |  | < LOD | 0.898 | 97.82 | 0.469 | 1.195 | 0.101 | < LOD | 0.002 | < LOD | 0.002 | < LOD | 0.37 | < LOD | 0.18 | < LOD | 0.11 | < LOD | 0.075 | 0.898 | 0.078 | < LOD | 0.041 | < LOD | 0.033 | < LOD | 0.018 | 0.036 | 0.008 | < LOD | 0.002 | < LOD | 0.005 | < LOD | 0.01 | 0.016 | 0.005 | < LOD | 0.004 | < LOD | 0.004 | < LOD | 0.005 | < LOD | 0.006 | 0.007 | 0.003 | < LOD | 0.015 | < LOD | 0.025 | < LOD | 0.002 | 0.006 | 0.003 | < LOD | 0.004
2020-03-12 16:13 | General Metals | 31.61 | % | 306 | AUSOM | AA 6151 : *2.73 | No Match : *3.82 |  | 1.258 | 0.46 | 96.26 | 0.47 | 1.007 | 0.09 | < LOD | 0.002 | < LOD | 0.002 | < LOD | 0.341 | < LOD | 0.155 | 0.411 | 0.084 | 0.131 | 0.047 | 0.673 | 0.065 | < LOD | 0.037 | < LOD | 0.029 | 0.032 | 0.01 | 0.046 | 0.009 | < LOD | 0.002 | 0.019 | 0.003 | 0.056 | 0.006 | 0.052 | 0.005 | < LOD | 0.004 | 0.007 | 0.002 | < LOD | 0.005 | < LOD | 0.006 | < LOD | 0.006 | < LOD | 0.01 | < LOD | 0.029 | < LOD | 0.002 | < LOD | 0.005 | 0.005 | 0.003
2020-02-21 14:52 | General Metals | 40.58 | % | 265 | AUSOM | AA 6151 : *2.71 | No Match : *3.60 |  | < LOD | 0.758 | 97.546 | 0.499 | 1.178 | 0.09 | < LOD | 0.002 | < LOD | 0.002 | < LOD | 0.662 | < LOD | 0.243 | < LOD | 0.112 | < LOD | 0.059 | 0.977 | 0.088 | < LOD | 0.06 | < LOD | 0.049 | 0.1 | 0.018 | 0.092 | 0.014 | < LOD | 0.003 | < LOD | 0.007 | 0.036 | 0.007 | 0.041 | 0.007 | < LOD | 0.006 | 0.007 | 0.003 | < LOD | 0.007 | < LOD | 0.008 | 0.01 | 0.005 | < LOD | 0.016 | < LOD | 0.037 | < LOD | 0.002 | 0.013 | 0.005 | < LOD | 0.011
2020-03-12 14:48 | General Metals | 30.72 | % | 216 | AUSOM | AA 6151 : *2.68 | AA 3105 : *2.73 |  | < LOD | 1.343 | 98.419 | 0.778 | 0.552 | 0.157 | < LOD | 0.002 | < LOD | 0.002 | < LOD | 0.759 | < LOD | 0.375 | < LOD | 0.191 | < LOD | 0.13 | 0.776 | 0.094 | < LOD | 0.065 | < LOD | 0.055 | < LOD | 0.032 | 0.025 | 0.009 | < LOD | 0.004 | < LOD | 0.01 | 0.024 | 0.011 | 0.033 | 0.01 | < LOD | 0.008 | < LOD | 0.007 | < LOD | 0.009 | < LOD | 0.012 | < LOD | 0.014 | < LOD | 0.019 | < LOD | 0.04 | < LOD | 0.002 | < LOD | 0.01 | < LOD | 0.015
2020-03-06 16:32 | General Metals | 30.3 | % | 395 | AUSOM | AA 6151 : *2.66 | AA 6005/A : *3.00 |  | < LOD | 0.519 | 98.144 | 0.297 | 1.007 | 0.064 | < LOD | 0.002 | < LOD | 0.002 | < LOD | 0.292 | < LOD | 0.125 | < LOD | 0.077 | < LOD | 0.035 | 0.468 | 0.04 | < LOD | 0.022 | < LOD | 0.019 | < LOD | 0.01 | 0.022 | 0.004 | < LOD | 0.002 | < LOD | 0.003 | < LOD | 0.007 | < LOD | 0.007 | < LOD | 0.003 | < LOD | 0.002 | < LOD | 0.003 | < LOD | 0.004 | < LOD | 0.005 | < LOD | 0.007 | < LOD | 0.016 | < LOD | 0.002 | < LOD | 0.003 | < LOD | 0.004
2020-03-13 16:08 | General Metals | 30.49 | % | 354 | AUSOM | AA 6151 : *2.66 | No Match : *4.19 |  | < LOD | 0.576 | 98.054 | 0.396 | 1.044 | 0.074 | < LOD | 0.002 | < LOD | 0.002 | < LOD | 0.506 | < LOD | 0.249 | < LOD | 0.142 | < LOD | 0.06 | 0.798 | 0.061 | < LOD | 0.033 | < LOD | 0.033 | 0.017 | 0.008 | 0.039 | 0.007 | < LOD | 0.002 | < LOD | 0.004 | < LOD | 0.01 | < LOD | 0.009 | < LOD | 0.003 | < LOD | 0.003 | < LOD | 0.005 | < LOD | 0.006 | < LOD | 0.007 | < LOD | 0.011 | < LOD | 0.021 | < LOD | 0.002 | 0.006 | 0.003 | < LOD | 0.005
2020-03-16 10:19 | General Metals | 30.87 | % | 362 | AUSOM | AA 6151 : *2.65 | 6063/6005 : *2.91 |  | < LOD | 0.679 | 98.673 | 0.414 | 0.719 | 0.074 | < LOD | 0.002 | < LOD | 0.002 | < LOD | 0.441 | < LOD | 0.215 | < LOD | 0.102 | < LOD | 0.076 | 0.562 | 0.06 | < LOD | 0.031 | < LOD | 0.036 | < LOD | 0.015 | 0.014 | 0.006 | < LOD | 0.002 | < LOD | 0.006 | < LOD | 0.012 | 0.018 | 0.006 | < LOD | 0.007 | < LOD | 0.004 | < LOD | 0.005 | < LOD | 0.007 | < LOD | 0.011 | < LOD | 0.01 | < LOD | 0.033 | < LOD | 0.002 | < LOD | 0.006 | < LOD | 0.005
2020-03-13 15:11 | General Metals | 30.85 | % | 313 | AUSOM | AA 6151 : *2.63 | AA 1100 : *2.95 |  | < LOD | 0.761 | 98.398 | 0.443 | 0.61 | 0.089 | < LOD | 0.002 | < LOD | 0.002 | < LOD | 0.439 | < LOD | 0.191 | < LOD | 0.108 | < LOD | 0.072 | 0.704 | 0.069 | < LOD | 0.045 | 0.155 | 0.026 | < LOD | 0.021 | 0.022 | 0.007 | < LOD | 0.002 | < LOD | 0.006 | 0.016 | 0.006 | 0.023 | 0.006 | < LOD | 0.005 | < LOD | 0.004 | < LOD | 0.006 | < LOD | 0.007 | < LOD | 0.009 | < LOD | 0.013 | < LOD | 0.027 | < LOD | 0.002 | < LOD | 0.007 | < LOD | 0.006
2020-03-13 14:02 | General Metals | 30 | % | 332 | AUSOM | AA 6151 : *2.62 | AA 6005/A : *2.64 |  | < LOD | 0.782 | 98.709 | 0.485 | 0.791 | 0.087 | < LOD | 0.002 | < LOD | 0.002 | < LOD | 0.546 | < LOD | 0.237 | < LOD | 0.129 | < LOD | 0.066 | 0.433 | 0.059 | < LOD | 0.037 | < LOD | 0.039 | < LOD | 0.019 | < LOD | 0.011 | < LOD | 0.002 | < LOD | 0.006 | < LOD | 0.018 | < LOD | 0.013 | < LOD | 0.005 | < LOD | 0.004 | < LOD | 0.008 | < LOD | 0.011 | 0.04 | 0.005 | < LOD | 0.016 | < LOD | 0.026 | < LOD | 0.002 | 0.009 | 0.004 | < LOD | 0.008
2020-03-04 16:20 | General Metals | 31.55 | % | 166 | AUSOM | AA 6151 : *2.62 | AA 6005/A : *3.03 |  | < LOD | 0.881 | 98.035 | 0.491 | 0.919 | 0.098 | < LOD | 0.002 | < LOD | 0.002 | < LOD | 0.44 | < LOD | 0.262 | < LOD | 0.104 | 0.177 | 0.054 | 0.699 | 0.072 | < LOD | 0.042 | < LOD | 0.029 | < LOD | 0.02 | 0.039 | 0.009 | < LOD | 0.003 | 0.017 | 0.003 | 0.038 | 0.007 | 0.04 | 0.007 | < LOD | 0.005 | < LOD | 0.004 | < LOD | 0.006 | < LOD | 0.007 | < LOD | 0.013 | < LOD | 0.011 | < LOD | 0.045 | < LOD | 0.002 | 0.009 | 0.004 | < LOD | 0.005
2020-03-13 13:07 | General Metals | 30.49 | % | 375 | AUSOM | AA 6151 : *2.55 | No Match : *3.12 |  | < LOD | 1.092 | 98.096 | 0.628 | 1.139 | 0.14 | < LOD | 0.002 | < LOD | 0.002 | < LOD | 0.64 | < LOD | 0.298 | < LOD | 0.155 | < LOD | 0.075 | 0.581 | 0.078 | < LOD | 0.048 | < LOD | 0.044 | < LOD | 0.028 | 0.064 | 0.013 | < LOD | 0.003 | 0.016 | 0.004 | 0.039 | 0.01 | 0.035 | 0.009 | < LOD | 0.007 | < LOD | 0.006 | < LOD | 0.008 | 0.014 | 0.005 | < LOD | 0.019 | < LOD | 0.021 | < LOD | 0.051 | < LOD | 0.002 | < LOD | 0.009 | < LOD | 0.011
2020-02-21 14:00 | General Metals | 35.83 | % | test2 | AUSOM | AA 6151 : *2.52 | No Match : *3.67 |  | < LOD | 0.509 | 97.585 | 0.323 | 1.161 | 0.065 | < LOD | 0.002 | < LOD | 0.002 | < LOD | 0.339 | < LOD | 0.26 | < LOD | 0.079 | < LOD | 0.053 | 0.707 | 0.053 | < LOD | 0.03 | < LOD | 0.023 | 0.018 | 0.007 | 0.05 | 0.007 | < LOD | 0.002 | < LOD | 0.004 | < LOD | 0.009 | < LOD | 0.008 | < LOD | 0.005 | < LOD | 0.004 | < LOD | 0.004 | < LOD | 0.005 | < LOD | 0.006 | < LOD | 0.01 | < LOD | 0.033 | < LOD | 0.002 | 0.005 | 0.002 | < LOD | 0.005
2020-03-04 17:10 | General Metals | 31.41 | % | 365 | AUSOM | AA 6151 : *2.51 | No Match : *3.10 |  | < LOD | 1.287 | 98.185 | 0.753 | 1.131 | 0.15 | < LOD | 0.002 | < LOD | 0.002 | < LOD | 0.797 | < LOD | 0.372 | < LOD | 0.188 | < LOD | 0.1 | 0.592 | 0.089 | < LOD | 0.073 | < LOD | 0.086 | < LOD | 0.042 | < LOD | 0.024 | < LOD | 0.004 | 0.019 | 0.005 | 0.025 | 0.011 | 0.036 | 0.011 | < LOD | 0.008 | < LOD | 0.007 | < LOD | 0.009 | < LOD | 0.019 | < LOD | 0.018 | < LOD | 0.026 | < LOD | 0.044 | < LOD | 0.002 | < LOD | 0.015 | < LOD | 0.008
2020-03-06 16:19 | General Metals | 30.62 | % | 207 | AUSOM | AA 6151 : *2.49 | No Match : *3.01 |  | 1.63 | 0.346 | 96.691 | 0.361 | 0.675 | 0.06 | < LOD | 0.002 | < LOD | 0.002 | < LOD | 0.246 | < LOD | 0.117 | 0.281 | 0.059 | < LOD | 0.078 | 0.601 | 0.05 | < LOD | 0.028 | < LOD | 0.02 | < LOD | 0.012 | 0.027 | 0.005 | < LOD | 0.002 | < LOD | 0.004 | 0.04 | 0.004 | 0.032 | 0.004 | < LOD | 0.003 | 0.004 | 0.001 | < LOD | 0.003 | < LOD | 0.004 | < LOD | 0.004 | < LOD | 0.007 | < LOD | 0.017 | < LOD | 0.002 | < LOD | 0.003 | < LOD | 0.005
2020-03-13 15:09 | General Metals | 31.63 | % | 406 | AUSOM | AA 6151 : *2.48 | 6063/6005 : *2.56 |  | 1.602 | 0.362 | 96.741 | 0.38 | 0.663 | 0.062 | < LOD | 0.002 | < LOD | 0.002 | < LOD | 0.281 | < LOD | 0.112 | 0.315 | 0.065 | 0.103 | 0.036 | 0.439 | 0.045 | < LOD | 0.026 | < LOD | 0.019 | 0.029 | 0.008 | 0.012 | 0.004 | < LOD | 0.002 | < LOD | 0.004 | 0.041 | 0.004 | 0.039 | 0.004 | < LOD | 0.003 | 0.005 | 0.001 | < LOD | 0.003 | < LOD | 0.004 | < LOD | 0.005 | < LOD | 0.007 | < LOD | 0.02 | < LOD | 0.002 | 0.006 | 0.002 | < LOD | 0.004
2020-03-04 15:45 | General Metals | 31.31 | % | 138 | AUSOM | AA 6151 : *2.46 | No Match : *3.77 |  | < LOD | 1.068 | 97.895 | 0.632 | 1.123 | 0.124 | < LOD | 0.002 | < LOD | 0.002 | < LOD | 0.697 | < LOD | 0.311 | < LOD | 0.171 | < LOD | 0.11 | 0.82 | 0.093 | < LOD | 0.054 | < LOD | 0.045 | < LOD | 0.028 | 0.023 | 0.009 | < LOD | 0.004 | 0.016 | 0.004 | < LOD | 0.028 | 0.023 | 0.009 | < LOD | 0.007 | < LOD | 0.008 | < LOD | 0.008 | < LOD | 0.011 | < LOD | 0.014 | < LOD | 0.016 | < LOD | 0.037 | < LOD | 0.002 | 0.01 | 0.005 | < LOD | 0.01
2020-03-06 15:08 | General Metals | 31.03 | % | 146 | AUSOM | AA 6151 : *2.43 | No Match : *2.98 |  | 1.853 | 0.403 | 96.545 | 0.438 | 0.623 | 0.066 | < LOD | 0.002 | < LOD | 0.002 | < LOD | 0.396 | < LOD | 0.108 | 0.277 | 0.061 | < LOD | 0.053 | 0.562 | 0.053 | < LOD | 0.043 | < LOD | 0.028 | < LOD | 0.013 | 0.008 | 0.004 | < LOD | 0.002 | 0.015 | 0.002 | 0.05 | 0.004 | 0.043 | 0.004 | < LOD | 0.003 | 0.005 | 0.001 | < LOD | 0.003 | < LOD | 0.004 | < LOD | 0.004 | < LOD | 0.005 | < LOD | 0.021 | < LOD | 0.002 | 0.004 | 0.002 | < LOD | 0.004
2020-02-21 14:56 | General Metals | 41.79 | % | 341 | AUSOM | AA 6151 : *2.38 | No Match : *3.14 |  | < LOD | 1.427 | 97.723 | 0.799 | 1.008 | 0.171 | < LOD | 0.002 | < LOD | 0.002 | < LOD | 0.786 | < LOD | 0.373 | < LOD | 0.199 | < LOD | 0.107 | 0.829 | 0.108 | < LOD | 0.064 | < LOD | 0.058 | < LOD | 0.036 | 0.078 | 0.017 | < LOD | 0.005 | 0.044 | 0.007 | 0.129 | 0.014 | 0.102 | 0.013 | < LOD | 0.01 | 0.011 | 0.004 | < LOD | 0.011 | 0.027 | 0.007 | 0.017 | 0.008 | < LOD | 0.033 | < LOD | 0.062 | < LOD | 0.002 | 0.029 | 0.008 | < LOD | 0.013
2020-03-12 13:56 | General Metals | 31.45 | % | 217 | AUSOM | AA 6151 : *2.38 | No Match : *3.27 |  | 1.534 | 0.551 | 96.447 | 0.561 | 0.777 | 0.093 | < LOD | 0.002 | < LOD | 0.002 | < LOD | 0.341 | < LOD | 0.24 | 0.338 | 0.086 | < LOD | 0.067 | 0.717 | 0.074 | < LOD | 0.057 | < LOD | 0.041 | < LOD | 0.019 | < LOD | 0.011 | < LOD | 0.002 | 0.024 | 0.003 | 0.065 | 0.006 | 0.052 | 0.006 | < LOD | 0.005 | 0.007 | 0.002 | < LOD | 0.005 | < LOD | 0.005 | < LOD | 0.006 | < LOD | 0.013 | < LOD | 0.043 | < LOD | 0.002 | 0.008 | 0.003 | < LOD | 0.005
2020-03-06 16:51 | General Metals | 31.32 | % | 371 | AUSOM | AA 6151 : *2.34 | No Match : *3.01 |  | < LOD | 0.602 | 98.285 | 0.407 | 0.848 | 0.072 | < LOD | 0.002 | < LOD | 0.002 | < LOD | 0.542 | < LOD | 0.195 | < LOD | 0.11 | < LOD | 0.06 | 0.552 | 0.052 | < LOD | 0.034 | < LOD | 0.029 | < LOD | 0.017 | < LOD | 0.008 | < LOD | 0.002 | < LOD | 0.004 | 0.024 | 0.005 | 0.021 | 0.005 | < LOD | 0.004 | < LOD | 0.003 | < LOD | 0.004 | < LOD | 0.005 | 0.007 | 0.003 | < LOD | 0.008 | < LOD | 0.018 | < LOD | 0.002 | < LOD | 0.005 | < LOD | 0.007
2020-03-04 14:25 | General Metals | 40.7 | % | 336 | AUSOM | AA 6151 : *2.32 | AA 6005/A : *2.57 |  | 0.625 | 0.232 | 97.917 | 0.343 | 0.795 | 0.049 | < LOD | 0.002 | < LOD | 0.002 | < LOD | 0.507 | < LOD | 0.137 | < LOD | 0.061 | < LOD | 0.043 | 0.545 | 0.043 | < LOD | 0.029 | < LOD | 0.017 | 0.029 | 0.007 | 0.011 | 0.004 | < LOD | 0.002 | < LOD | 0.003 | 0.018 | 0.004 | 0.018 | 0.004 | < LOD | 0.003 | < LOD | 0.002 | < LOD | 0.003 | < LOD | 0.004 | < LOD | 0.006 | < LOD | 0.006 | < LOD | 0.014 | < LOD | 0.002 | 0.006 | 0.002 | < LOD | 0.004
2020-03-13 16:22 | General Metals | 31.62 | % | 231 | AUSOM | AA 6151 : *2.25 | No Match : *2.79 |  | < LOD | 0.536 | 97.811 | 0.287 | 1.07 | 0.066 | < LOD | 0.002 | < LOD | 0.002 | < LOD | 0.218 | < LOD | 0.099 | < LOD | 0.091 | < LOD | 0.055 | 0.471 | 0.041 | < LOD | 0.028 | < LOD | 0.024 | 0.026 | 0.007 | 0.023 | 0.005 | < LOD | 0.002 | < LOD | 0.003 | 0.032 | 0.004 | 0.026 | 0.003 | < LOD | 0.003 | 0.004 | 0.001 | < LOD | 0.003 | < LOD | 0.004 | < LOD | 0.004 | < LOD | 0.006 | < LOD | 0.016 | < LOD | 0.002 | 0.004 | 0.002 | < LOD | 0.003
2020-03-11 16:23 | General Metals | 31.22 | % | 353 | AUSOM | AA 6151 : *2.20 | No Match : *2.78 |  | < LOD | 0.579 | 97.583 | 0.336 | 1.153 | 0.073 | < LOD | 0.002 | < LOD | 0.002 | < LOD | 0.293 | < LOD | 0.229 | < LOD | 0.129 | 0.183 | 0.04 | 0.392 | 0.041 | < LOD | 0.024 | < LOD | 0.025 | 0.193 | 0.016 | 0.06 | 0.008 | < LOD | 0.002 | < LOD | 0.004 | 0.022 | 0.004 | 0.023 | 0.004 | < LOD | 0.003 | < LOD | 0.003 | < LOD | 0.003 | < LOD | 0.004 | 0.007 | 0.003 | < LOD | 0.009 | < LOD | 0.019 | < LOD | 0.002 | < LOD | 0.004 | < LOD | 0.006
2020-03-13 15:22 | General Metals | 30.17 | % | 212 | AUSOM | AA 6082 : 2.94 | No Match : *3.30 |  | < LOD | 1.235 | 96.939 | 0.59 | 1.373 | 0.099 | < LOD | 0.002 | < LOD | 0.002 | < LOD | 0.406 | < LOD | 0.186 | < LOD | 0.095 | 1.091 | 0.103 | 0.554 | 0.063 | < LOD | 0.035 | < LOD | 0.027 | < LOD | 0.017 | 0.023 | 0.006 | < LOD | 0.002 | < LOD | 0.005 | < LOD | 0.011 | < LOD | 0.011 | < LOD | 0.007 | < LOD | 0.004 | < LOD | 0.005 | < LOD | 0.006 | < LOD | 0.009 | < LOD | 0.011 | < LOD | 0.022 | < LOD | 0.002 | < LOD | 0.005 | < LOD | 0.004
2020-03-11 16:37 | General Metals | 30.08 | % | 327 | AUSOM | AA 6082 : 1.43 | No Match : *2.95 |  | < LOD | 0.55 | 97.247 | 0.385 | 1.087 | 0.068 | < LOD | 0.002 | < LOD | 0.002 | < LOD | 0.523 | < LOD | 0.238 | < LOD | 0.087 | 0.566 | 0.058 | 0.45 | 0.042 | < LOD | 0.034 | < LOD | 0.019 | 0.069 | 0.009 | 0.088 | 0.008 | < LOD | 0.002 | < LOD | 0.004 | < LOD | 0.008 | < LOD | 0.009 | < LOD | 0.003 | < LOD | 0.002 | < LOD | 0.004 | < LOD | 0.004 | < LOD | 0.007 | < LOD | 0.007 | < LOD | 0.019 | < LOD | 0.002 | 0.008 | 0.002 | < LOD | 0.003
2020-03-16 15:11 | General Metals | 31.37 | % | 372 | AUSOM | AA 6082 : *3.89 | No Match : *4.39 |  | < LOD | 0.969 | 96.275 | 0.524 | 1.582 | 0.098 | < LOD | 0.002 | < LOD | 0.002 | < LOD | 0.592 | < LOD | 0.214 | 0.132 | 0.062 | 0.729 | 0.079 | 0.933 | 0.07 | < LOD | 0.04 | < LOD | 0.039 | 0.095 | 0.014 | 0.122 | 0.012 | < LOD | 0.002 | < LOD | 0.005 | < LOD | 0.011 | < LOD | 0.011 | < LOD | 0.004 | < LOD | 0.003 | < LOD | 0.006 | < LOD | 0.006 | < LOD | 0.012 | < LOD | 0.01 | < LOD | 0.032 | < LOD | 0.002 | 0.013 | 0.003 | < LOD | 0.005
2020-03-16 16:44 | General Metals | 31.23 | % | 317 | AUSOM | AA 6082 : *3.73 | No Match : *4.46 |  | < LOD | 0.605 | 96.516 | 0.387 | 1.207 | 0.081 | < LOD | 0.002 | < LOD | 0.002 | < LOD | 0.488 | < LOD | 0.184 | < LOD | 0.11 | 1.012 | 0.09 | 1.105 | 0.075 | < LOD | 0.047 | < LOD | 0.03 | 0.047 | 0.011 | 0.056 | 0.008 | < LOD | 0.002 | < LOD | 0.006 | < LOD | 0.011 | < LOD | 0.01 | < LOD | 0.004 | < LOD | 0.003 | < LOD | 0.004 | < LOD | 0.006 | < LOD | 0.012 | < LOD | 0.01 | < LOD | 0.025 | < LOD | 0.002 | < LOD | 0.005 | < LOD | 0.004
2020-03-04 16:23 | General Metals | 30.57 | % | 284 | AUSOM | AA 6082 : *3.70 | No Match : *4.58 |  | 1.068 | 0.32 | 95.015 | 0.337 | 1.07 | 0.068 | < LOD | 0.002 | < LOD | 0.002 | < LOD | 0.312 | < LOD | 0.123 | 0.082 | 0.041 | 0.909 | 0.073 | 1.567 | 0.075 | < LOD | 0.049 | < LOD | 0.021 | 0.084 | 0.011 | 0.128 | 0.011 | < LOD | 0.002 | < LOD | 0.004 | < LOD | 0.008 | 0.02 | 0.004 | < LOD | 0.003 | < LOD | 0.003 | < LOD | 0.003 | < LOD | 0.004 | < LOD | 0.005 | < LOD | 0.011 | < LOD | 0.031 | < LOD | 0.002 | 0.03 | 0.004 | < LOD | 0.004
2020-03-12 10:27 | General Metals | 30.97 | % | 327 | AUSOM | AA 6082 : *3.69 | AA 6070 : *3.92 |  | < LOD | 0.85 | 96.531 | 0.495 | 1.531 | 0.103 | < LOD | 0.002 | < LOD | 0.002 | < LOD | 0.473 | < LOD | 0.386 | < LOD | 0.211 | 0.797 | 0.089 | 0.857 | 0.073 | < LOD | 0.05 | < LOD | 0.029 | 0.098 | 0.015 | 0.154 | 0.014 | < LOD | 0.003 | 0.016 | 0.003 | < LOD | 0.012 | < LOD | 0.012 | < LOD | 0.004 | < LOD | 0.004 | < LOD | 0.005 | < LOD | 0.007 | < LOD | 0.008 | < LOD | 0.011 | < LOD | 0.033 | < LOD | 0.002 | 0.014 | 0.004 | < LOD | 0.009
2020-03-06 17:39 | General Metals | 31.04 | % | 366 | AUSOM | AA 6082 : *3.16 | No Match : *4.21 |  | 2.659 | 0.5 | 94.389 | 0.555 | 1.228 | 0.097 | < LOD | 0.002 | < LOD | 0.002 | < LOD | 0.593 | < LOD | 0.209 | 0.216 | 0.075 | 0.697 | 0.086 | 0.61 | 0.064 | < LOD | 0.068 | < LOD | 0.039 | 0.074 | 0.014 | 0.083 | 0.011 | < LOD | 0.002 | < LOD | 0.006 | 0.016 | 0.006 | < LOD | 0.012 | < LOD | 0.005 | < LOD | 0.004 | < LOD | 0.005 | < LOD | 0.01 | < LOD | 0.008 | < LOD | 0.011 | < LOD | 0.03 | < LOD | 0.002 | 0.01 | 0.004 | < LOD | 0.008
2020-03-12 14:40 | General Metals | 30.93 | % | 156 | AUSOM | AA 6070 : *3.97 | No Match : *4.36 |  | < LOD | 2.255 | 94.692 | 1.041 | 1.675 | 0.212 | < LOD | 0.002 | < LOD | 0.002 | < LOD | 0.827 | < LOD | 0.406 | < LOD | 0.209 | 1.167 | 0.189 | 1.903 | 0.195 | < LOD | 0.118 | < LOD | 0.073 | 0.209 | 0.041 | 0.103 | 0.023 | < LOD | 0.006 | 0.038 | 0.008 | 0.065 | 0.016 | 0.082 | 0.016 | < LOD | 0.012 | < LOD | 0.011 | < LOD | 0.014 | 0.019 | 0.009 | < LOD | 0.029 | < LOD | 0.037 | < LOD | 0.075 | < LOD | 0.002 | 0.02 | 0.009 | < LOD | 0.017
2020-03-16 14:36 | General Metals | 31.79 | % | 280 | AUSOM | AA 6070 : *3.75 | No Match : *4.28 |  | 0.864 | 0.378 | 95.061 | 0.359 | 1.221 | 0.08 | < LOD | 0.002 | < LOD | 0.002 | < LOD | 0.187 | < LOD | 0.092 | < LOD | 0.072 | 1.299 | 0.1 | 0.994 | 0.073 | < LOD | 0.053 | < LOD | 0.022 | 0.295 | 0.022 | 0.104 | 0.011 | < LOD | 0.002 | < LOD | 0.004 | 0.042 | 0.004 | 0.034 | 0.004 | < LOD | 0.003 | 0.003 | 0.001 | < LOD | 0.003 | < LOD | 0.004 | < LOD | 0.005 | < LOD | 0.006 | < LOD | 0.044 | < LOD | 0.002 | 0.009 | 0.003 | < LOD | 0.004
2020-03-12 10:21 | General Metals | 31.68 | % | 213 | AUSOM | AA 6070 : *3.50 | AA 3005 : *3.68 |  | < LOD | 2.788 | 95.493 | 1.268 | 0.964 | 0.2 | < LOD | 0.002 | < LOD | 0.002 | < LOD | 0.84 | < LOD | 0.257 | < LOD | 0.344 | 1.461 | 0.227 | 1.2 | 0.172 | < LOD | 0.106 | < LOD | 0.086 | 0.384 | 0.059 | < LOD | 0.03 | < LOD | 0.008 | 0.052 | 0.008 | 0.157 | 0.017 | 0.119 | 0.016 | < LOD | 0.011 | 0.011 | 0.005 | < LOD | 0.011 | < LOD | 0.013 | < LOD | 0.015 | < LOD | 0.024 | < LOD | 0.103 | < LOD | 0.002 | < LOD | 0.016 | < LOD | 0.016
2020-03-12 13:33 | General Metals | 30.04 | % | 186 | AUSOM | AA 6070 : *3.44 | AA 3005 : *3.74 |  | < LOD | 3.481 | 94.782 | 1.518 | 1.39 | 0.286 | < LOD | 0.002 | < LOD | 0.002 | < LOD | 0.846 | < LOD | 0.456 | < LOD | 0.207 | 1.359 | 0.259 | 1.487 | 0.226 | < LOD | 0.126 | < LOD | 0.118 | 0.337 | 0.068 | 0.161 | 0.038 | < LOD | 0.011 | 0.07 | 0.012 | 0.142 | 0.023 | 0.143 | 0.023 | < LOD | 0.016 | < LOD | 0.013 | < LOD | 0.017 | 0.026 | 0.011 | < LOD | 0.028 | < LOD | 0.031 | < LOD | 0.2 | < LOD | 0.002 | 0.035 | 0.014 | < LOD | 0.022
2020-03-06 17:12 | General Metals | 30.12 | % | 248 | AUSOM | AA 6070 : *3.32 | AA 3105 : *3.58 |  | 2.019 | 0.971 | 94.987 | 0.989 | 1.087 | 0.159 | < LOD | 0.002 | < LOD | 0.002 | < LOD | 0.808 | < LOD | 0.412 | < LOD | 0.222 | 0.749 | 0.142 | 0.886 | 0.121 | < LOD | 0.104 | < LOD | 0.064 | 0.138 | 0.03 | 0.071 | 0.017 | < LOD | 0.006 | 0.021 | 0.006 | < LOD | 0.03 | < LOD | 0.025 | < LOD | 0.012 | < LOD | 0.011 | < LOD | 0.011 | < LOD | 0.014 | < LOD | 0.018 | < LOD | 0.027 | < LOD | 0.059 | < LOD | 0.002 | < LOD | 0.016 | < LOD | 0.011
2020-03-13 15:33 | General Metals | 30.04 | % | 370 | AUSOM | AA 6070 : *3.17 | AA 3005 : *3.50 |  | 0.847 | 0.386 | 95.639 | 0.382 | 1.115 | 0.081 | < LOD | 0.002 | < LOD | 0.002 | < LOD | 0.239 | < LOD | 0.157 | < LOD | 0.09 | 1.178 | 0.095 | 0.759 | 0.064 | < LOD | 0.05 | < LOD | 0.028 | 0.237 | 0.02 | 0.058 | 0.009 | < LOD | 0.002 | < LOD | 0.004 | 0.033 | 0.004 | 0.038 | 0.005 | < LOD | 0.004 | 0.005 | 0.002 | < LOD | 0.004 | < LOD | 0.005 | < LOD | 0.005 | < LOD | 0.007 | < LOD | 0.022 | < LOD | 0.002 | 0.006 | 0.002 | < LOD | 0.005
2020-03-16 15:02 | General Metals | 30.72 | % | 310 | AUSOM | AA 6070 : *3.08 | No Match : *3.94 |  | < LOD | 2.567 | 95.511 | 1.13 | 1.486 | 0.193 | < LOD | 0.002 | < LOD | 0.002 | < LOD | 0.573 | < LOD | 0.314 | < LOD | 0.31 | 1.137 | 0.174 | 1.166 | 0.145 | < LOD | 0.076 | < LOD | 0.065 | 0.323 | 0.045 | 0.034 | 0.014 | < LOD | 0.005 | 0.04 | 0.007 | 0.095 | 0.013 | 0.098 | 0.014 | < LOD | 0.009 | < LOD | 0.008 | < LOD | 0.01 | < LOD | 0.013 | < LOD | 0.015 | < LOD | 0.027 | < LOD | 0.068 | < LOD | 0.002 | 0.028 | 0.008 | < LOD | 0.012
2020-03-16 13:19 | General Metals | 30.64 | % | 309 | AUSOM | AA 6070 : *3.03 | No Match : *3.64 |  | < LOD | 3.51 | 95.479 | 1.528 | 1.486 | 0.222 | < LOD | 0.002 | < LOD | 0.002 | < LOD | 0.658 | < LOD | 0.576 | < LOD | 0.315 | 1.124 | 0.195 | 1.335 | 0.179 | < LOD | 0.095 | < LOD | 0.068 | 0.239 | 0.045 | 0.124 | 0.026 | < LOD | 0.006 | 0.028 | 0.006 | 0.072 | 0.013 | 0.068 | 0.013 | < LOD | 0.009 | < LOD | 0.008 | < LOD | 0.01 | < LOD | 0.013 | < LOD | 0.017 | < LOD | 0.022 | < LOD | 0.119 | < LOD | 0.002 | 0.023 | 0.009 | < LOD | 0.012
2020-03-11 15:36 | General Metals | 30.52 | % | 308 | AUSOM | AA 6063 : 0.20 | 6063/6005 : 0.24 |  | < LOD | 0.517 | 98.816 | 0.351 | 0.494 | 0.048 | < LOD | 0.002 | < LOD | 0.002 | < LOD | 0.451 | < LOD | 0.149 | < LOD | 0.107 | < LOD | 0.044 | 0.211 | 0.029 | < LOD | 0.025 | < LOD | 0.017 | < LOD | 0.016 | 0.007 | 0.003 | < LOD | 0.002 | < LOD | 0.003 | < LOD | 0.009 | < LOD | 0.008 | < LOD | 0.003 | < LOD | 0.002 | < LOD | 0.005 | < LOD | 0.004 | < LOD | 0.005 | < LOD | 0.008 | < LOD | 0.013 | < LOD | 0.002 | < LOD | 0.004 | < LOD | 0.003
2020-03-13 12:44 | General Metals | 30.74 | % | 380 | AUSOM | AA 6063 : *3.26 | 6063/6005 : *3.26 |  | < LOD | 0.74 | 98.564 | 0.415 | 0.47 | 0.065 | < LOD | 0.002 | < LOD | 0.002 | < LOD | 0.351 | < LOD | 0.212 | < LOD | 0.094 | < LOD | 0.073 | 0.834 | 0.07 | < LOD | 0.039 | < LOD | 0.037 | < LOD | 0.019 | 0.021 | 0.006 | < LOD | 0.002 | 0.016 | 0.003 | 0.043 | 0.006 | 0.036 | 0.005 | < LOD | 0.004 | < LOD | 0.004 | < LOD | 0.005 | < LOD | 0.006 | < LOD | 0.007 | < LOD | 0.014 | < LOD | 0.025 | < LOD | 0.002 | 0.006 | 0.003 | < LOD | 0.007
2020-03-13 15:42 | General Metals | 31.2 | % | 287 | AUSOM | AA 6063 : *1.68 | 6063/6005 : *1.69 |  | < LOD | 0.632 | 99.095 | 0.384 | 0.562 | 0.051 | < LOD | 0.002 | < LOD | 0.002 | < LOD | 0.427 | < LOD | 0.145 | < LOD | 0.12 | < LOD | 0.039 | 0.313 | 0.035 | < LOD | 0.021 | < LOD | 0.018 | < LOD | 0.013 | 0.021 | 0.005 | < LOD | 0.002 | < LOD | 0.003 | < LOD | 0.008 | < LOD | 0.007 | < LOD | 0.003 | < LOD | 0.003 | < LOD | 0.003 | < LOD | 0.004 | < LOD | 0.006 | < LOD | 0.006 | < LOD | 0.015 | < LOD | 0.002 | < LOD | 0.004 | < LOD | 0.003
2020-02-18 10:34 | General Metals | 5.72 | % | 6061 | AUSOM | AA 6061 : 1.47 | No Match : 2.15 |  |  |  | 98.758 | 0.06 | [6 empty] | < LOD | 0.425 | < LOD | 0.247 | 0.13 | 0.06 | 0.097 | 0.039 | 0.351 | 0.046 | < LOD | 0.035 | < LOD | 0.023 | 0.295 | 0.026 | 0.033 | 0.007 | < LOD | 0.002 | < LOD | 0.004 | < LOD | 0.009 | < LOD | 0.01 | < LOD | 0.005 | < LOD | 0.003 | < LOD | 0.005 | < LOD | 0.005 | < LOD | 0.008 | < LOD | 0.01 | < LOD | 0.02 | < LOD | 0.002 | < LOD | 0.007 | < LOD | 0.007
2020-02-18 10:29 | General Metals | 11.37 | % |  | AUSOM | AA 6061 : 1.24 | No Match : 1.82 |  |  |  | 98.967 | 0.034 | [6 empty] | < LOD | 0.272 | < LOD | 0.137 | 0.106 | 0.038 | 0.094 | 0.025 | 0.296 | 0.028 | < LOD | 0.023 | < LOD | 0.015 | 0.278 | 0.017 | 0.031 | 0.005 | < LOD | 0.002 | < LOD | 0.004 | < LOD | 0.006 | < LOD | 0.008 | < LOD | 0.002 | < LOD | 0.002 | < LOD | 0.002 | < LOD | 0.004 | < LOD | 0.006 | < LOD | 0.007 | < LOD | 0.012 | < LOD | 0.002 | < LOD | 0.003 | < LOD | 0.002
2020-02-18 10:28 | General Metals | 30.66 | % |  | AUSOM | AA 6061 : 1.12 | No Match : 2.24 |  | 1.036 | 0.3 | 97.16 | 0.332 | 0.719 | 0.057 | < LOD | 0.002 | < LOD | 0.002 | < LOD | 0.293 | < LOD | 0.177 | 0.144 | 0.044 | 0.087 | 0.027 | 0.303 | 0.031 | < LOD | 0.019 | < LOD | 0.018 | 0.288 | 0.016 | 0.032 | 0.005 | < LOD | 0.002 | < LOD | 0.004 | < LOD | 0.01 | < LOD | 0.006 | < LOD | 0.003 | < LOD | 0.003 | < LOD | 0.003 | < LOD | 0.004 | < LOD | 0.004 | < LOD | 0.009 | < LOD | 0.014 | < LOD | 0.002 | < LOD | 0.003 | < LOD | 0.004
2020-02-18 10:29 | General Metals | 10.99 | % |  | AUSOM | AA 6061 : 0.67 | No Match : 1.62 |  |  |  | 98.887 | 0.038 | [6 empty] | < LOD | 0.273 | < LOD | 0.139 | 0.105 | 0.04 | 0.1 | 0.027 | 0.306 | 0.03 | < LOD | 0.027 | < LOD | 0.019 | 0.29 | 0.018 | 0.032 | 0.005 | < LOD | 0.002 | < LOD | 0.003 | < LOD | 0.007 | < LOD | 0.006 | < LOD | 0.002 | < LOD | 0.003 | < LOD | 0.004 | < LOD | 0.004 | < LOD | 0.004 | < LOD | 0.007 | < LOD | 0.013 | < LOD | 0.002 | < LOD | 0.003 | < LOD | 0.002
2020-03-16 13:50 | General Metals | 31.72 | % | re | AUSOM | AA 6061 : 0.01 | No Match : 1.48 |  | 1.065 | 0.288 | 97.385 | 0.342 | 0.693 | 0.054 | < LOD | 0.002 | < LOD | 0.002 | < LOD | 0.365 | < LOD | 0.165 | 0.128 | 0.043 | 0.099 | 0.029 | 0.308 | 0.032 | < LOD | 0.018 | < LOD | 0.017 | 0.281 | 0.016 | 0.035 | 0.005 | < LOD | 0.002 | < LOD | 0.005 | < LOD | 0.008 | < LOD | 0.01 | < LOD | 0.003 | < LOD | 0.002 | < LOD | 0.004 | < LOD | 0.004 | < LOD | 0.006 | < LOD | 0.008 | < LOD | 0.018 | < LOD | 0.002 | < LOD | 0.003 | < LOD | 0.003
2020-02-18 10:32 | General Metals | 50.23 | % |  | AUSOM | AA 6061 : 0.00 | No Match : *1.75 |  | 1.182 | 0.216 | 97.348 | 0.283 | 0.661 | 0.039 | < LOD | 0.002 | < LOD | 0.002 | < LOD | 0.345 | < LOD | 0.158 | 0.107 | 0.041 | 0.092 | 0.027 | 0.303 | 0.03 | < LOD | 0.023 | < LOD | 0.022 | 0.271 | 0.015 | 0.032 | 0.005 | < LOD | 0.002 | < LOD | 0.004 | < LOD | 0.006 | < LOD | 0.008 | < LOD | 0.002 | < LOD | 0.003 | < LOD | 0.003 | < LOD | 0.005 | < LOD | 0.006 | < LOD | 0.006 | < LOD | 0.014 | < LOD | 0.002 | < LOD | 0.003 | < LOD | 0.004
2020-03-06 15:42 | General Metals | 31.08 | % | 203 | AUSOM | AA 6061 : *3.78 | AA 6151 : *3.84 |  | < LOD | 0.781 | 97.377 | 0.425 | 1.453 | 0.104 | < LOD | 0.002 | < LOD | 0.002 | < LOD | 0.403 | < LOD | 0.175 | < LOD | 0.11 | 0.227 | 0.055 | 0.604 | 0.063 | < LOD | 0.036 | < LOD | 0.043 | 0.125 | 0.017 | 0.054 | 0.009 | < LOD | 0.002 | 0.016 | 0.003 | 0.03 | 0.006 | 0.037 | 0.006 | < LOD | 0.004 | 0.004 | 0.002 | < LOD | 0.005 | < LOD | 0.006 | 0.01 | 0.004 | < LOD | 0.009 | < LOD | 0.03 | < LOD | 0.002 | < LOD | 0.005 | < LOD | 0.006
2020-03-04 15:03 | General Metals | 30.69 | % | 391 | AUSOM | AA 6061 : *3.74 | AA 3105 : *3.88 |  | < LOD | 1.821 | 96.653 | 0.985 | < LOD | 0.334 | < LOD | 0.002 | < LOD | 0.002 | < LOD | 0.921 | < LOD | 0.447 | 0.726 | 0.186 | 0.232 | 0.104 | 1.502 | 0.152 | < LOD | 0.084 | 0.319 | 0.057 | 0.208 | 0.037 | 0.079 | 0.019 | < LOD | 0.007 | 0.023 | 0.007 | < LOD | 0.031 | 0.031 | 0.015 | < LOD | 0.015 | < LOD | 0.017 | < LOD | 0.014 | < LOD | 0.027 | < LOD | 0.021 | < LOD | 0.044 | < LOD | 0.065 | < LOD | 0.002 | < LOD | 0.016 | < LOD | 0.012
2020-03-11 16:16 | General Metals | 30.22 | % | 210 | AUSOM | AA 6061 : *3.73 | AA 3105 : *3.78 |  | < LOD | 1.063 | 96.971 | 0.589 | 1.281 | 0.143 | < LOD | 0.002 | < LOD | 0.002 | < LOD | 0.593 | < LOD | 0.28 | < LOD | 0.149 | 0.278 | 0.07 | 0.957 | 0.089 | < LOD | 0.062 | < LOD | 0.041 | 0.309 | 0.03 | 0.087 | 0.014 | < LOD | 0.003 | < LOD | 0.008 | 0.041 | 0.009 | 0.038 | 0.008 | < LOD | 0.007 | 0.006 | 0.003 | < LOD | 0.007 | 0.011 | 0.005 | < LOD | 0.011 | < LOD | 0.025 | < LOD | 0.037 | < LOD | 0.002 | < LOD | 0.008 | < LOD | 0.01
2020-03-11 15:58 | General Metals | 30.9 | % | 412 | AUSOM | AA 6061 : *3.28 | AA 6151 : *3.52 |  | < LOD | 1.755 | 96.376 | 0.965 | 0.446 | 0.107 | < LOD | 0.002 | < LOD | 0.002 | 1.634 | 0.543 | < LOD | 0.461 | 0.376 | 0.149 | < LOD | 0.167 | 0.803 | 0.109 | < LOD | 0.083 | < LOD | 0.07 | 0.108 | 0.026 | 0.089 | 0.018 | < LOD | 0.005 | < LOD | 0.011 | < LOD | 0.024 | < LOD | 0.035 | < LOD | 0.009 | < LOD | 0.007 | < LOD | 0.01 | < LOD | 0.014 | < LOD | 0.024 | < LOD | 0.022 | < LOD | 0.055 | < LOD | 0.002 | < LOD | 0.019 | < LOD | 0.012
2020-03-11 15:27 | General Metals | 31.18 | % | 165 | AUSOM | AA 6005/A : 2.43 | No Match : *1.70 |  | < LOD | 0.566 | 98.693 | 0.363 | 0.801 | 0.067 | < LOD | 0.002 | < LOD | 0.002 | < LOD | 0.377 | < LOD | 0.264 | < LOD | 0.125 | < LOD | 0.072 | 0.309 | 0.04 | < LOD | 0.025 | < LOD | 0.025 | 0.055 | 0.011 | 0.066 | 0.009 | < LOD | 0.002 | < LOD | 0.004 | 0.018 | 0.005 | 0.019 | 0.005 | < LOD | 0.004 | < LOD | 0.003 | < LOD | 0.004 | < LOD | 0.005 | 0.007 | 0.003 | 0.009 | 0.004 | < LOD | 0.023 | < LOD | 0.002 | 0.006 | 0.003 | < LOD | 0.006
2020-03-16 10:15 | General Metals | 30.75 | % | 361 | AUSOM | AA 6005/A : 1.51 | AA 6061 : 1.78 |  | < LOD | 1.117 | 98.27 | 0.61 | 0.815 | 0.102 | < LOD | 0.002 | < LOD | 0.002 | < LOD | 0.538 | < LOD | 0.287 | < LOD | 0.125 | 0.176 | 0.058 | 0.333 | 0.057 | < LOD | 0.036 | < LOD | 0.06 | 0.233 | 0.026 | 0.057 | 0.011 | < LOD | 0.003 | 0.019 | 0.004 | 0.039 | 0.007 | 0.035 | 0.007 | < LOD | 0.006 | 0.007 | 0.003 | < LOD | 0.006 | < LOD | 0.008 | < LOD | 0.013 | < LOD | 0.015 | < LOD | 0.049 | < LOD | 0.002 | < LOD | 0.008 | < LOD | 0.008
2020-02-21 14:35 | General Metals | 40.39 | % | 394 | AUSOM | AA 6005/A : 1.50 | 6063/6005 : 1.51 |  | < LOD | 0.851 | 98.934 | 0.473 | 0.659 | 0.059 | < LOD | 0.002 | < LOD | 0.002 | < LOD | 0.443 | < LOD | 0.166 | < LOD | 0.099 | < LOD | 0.042 | 0.279 | 0.04 | < LOD | 0.023 | < LOD | 0.028 | < LOD | 0.014 | < LOD | 0.007 | < LOD | 0.002 | 0.017 | 0.002 | 0.042 | 0.005 | 0.033 | 0.005 | < LOD | 0.004 | 0.003 | 0.002 | < LOD | 0.004 | < LOD | 0.005 | < LOD | 0.006 | < LOD | 0.012 | < LOD | 0.022 | < LOD | 0.002 | 0.006 | 0.003 | < LOD | 0.004
2020-03-13 14:58 | General Metals | 31.22 | % | 358 | AUSOM | AA 6005/A : 1.49 | 6063/6005 : 1.49 |  | < LOD | 0.836 | 98.963 | 0.439 | 0.643 | 0.062 | < LOD | 0.002 | < LOD | 0.002 | < LOD | 0.314 | < LOD | 0.138 | < LOD | 0.077 | < LOD | 0.056 | 0.296 | 0.038 | < LOD | 0.029 | < LOD | 0.023 | < LOD | 0.02 | 0.047 | 0.007 | < LOD | 0.002 | < LOD | 0.004 | 0.022 | 0.004 | 0.02 | 0.004 | < LOD | 0.003 | 0.004 | 0.001 | < LOD | 0.003 | < LOD | 0.005 | < LOD | 0.008 | < LOD | 0.011 | < LOD | 0.027 | < LOD | 0.002 | 0.005 | 0.002 | < LOD | 0.005
2020-03-16 13:03 | General Metals | 30.94 | % | 303 | AUSOM | AA 6005/A : 1.37 | No Match : *1.88 |  | < LOD | 0.521 | 98.045 | 0.296 | 0.877 | 0.06 | < LOD | 0.002 | < LOD | 0.002 | < LOD | 0.278 | < LOD | 0.146 | < LOD | 0.068 | 0.071 | 0.026 | 0.354 | 0.034 | < LOD | 0.019 | < LOD | 0.023 | 0.167 | 0.013 | 0.026 | 0.005 | < LOD | 0.002 | < LOD | 0.003 | < LOD | 0.007 | < LOD | 0.007 | < LOD | 0.003 | < LOD | 0.002 | < LOD | 0.003 | < LOD | 0.004 | < LOD | 0.005 | < LOD | 0.007 | < LOD | 0.016 | < LOD | 0.002 | < LOD | 0.003 | < LOD | 0.004
2020-03-11 16:40 | General Metals | 31.86 | % | 326 | AUSOM | AA 6005/A : 0.83 | No Match : 1.34 |  | < LOD | 0.66 | 98.336 | 0.379 | 0.742 | 0.066 | < LOD | 0.002 | < LOD | 0.002 | < LOD | 0.349 | < LOD | 0.173 | < LOD | 0.145 | < LOD | 0.058 | 0.208 | 0.035 | < LOD | 0.021 | < LOD | 0.022 | 0.262 | 0.02 | 0.018 | 0.006 | < LOD | 0.002 | < LOD | 0.004 | 0.015 | 0.005 | 0.018 | 0.005 | < LOD | 0.006 | < LOD | 0.003 | < LOD | 0.004 | < LOD | 0.005 | < LOD | 0.006 | < LOD | 0.009 | < LOD | 0.021 | < LOD | 0.002 | < LOD | 0.007 | < LOD | 0.005
2020-03-16 14:44 | General Metals | 31.26 | % | 411 | AUSOM | AA 6005/A : *3.92 | No Match : *4.21 |  | 0.66 | 0.289 | 96.431 | 0.292 | 0.956 | 0.062 | < LOD | 0.002 | < LOD | 0.002 | < LOD | 0.2 | < LOD | 0.115 | < LOD | 0.063 | 0.044 | 0.021 | 1.634 | 0.07 | < LOD | 0.039 | < LOD | 0.017 | 0.078 | 0.01 | 0.052 | 0.006 | < LOD | 0.002 | < LOD | 0.003 | 0.034 | 0.003 | 0.031 | 0.003 | < LOD | 0.003 | 0.003 | 0.001 | < LOD | 0.003 | < LOD | 0.003 | < LOD | 0.004 | < LOD | 0.007 | < LOD | 0.017 | < LOD | 0.002 | 0.01 | 0.002 | 0.005 | 0.002
2020-03-16 14:41 | General Metals | 30.25 | % | 159 | AUSOM | AA 6005/A : *3.84 | AA 6151 : *3.96 |  | < LOD | 0.529 | 97.646 | 0.386 | 0.772 | 0.065 | < LOD | 0.002 | < LOD | 0.002 | < LOD | 0.552 | < LOD | 0.189 | < LOD | 0.098 | 0.1 | 0.034 | 1.24 | 0.071 | < LOD | 0.058 | < LOD | 0.023 | < LOD | 0.013 | 0.04 | 0.007 | < LOD | 0.002 | < LOD | 0.004 | < LOD | 0.01 | < LOD | 0.008 | < LOD | 0.004 | < LOD | 0.003 | < LOD | 0.004 | < LOD | 0.005 | < LOD | 0.006 | < LOD | 0.007 | < LOD | 0.019 | < LOD | 0.002 | < LOD | 0.004 | < LOD | 0.003
2020-03-13 12:15 | General Metals | 30.78 | % | 407 | AUSOM | AA 6005/A : *3.72 | No Match : *4.05 |  | < LOD | 1.639 | 96.823 | 0.881 | 0.838 | 0.151 | < LOD | 0.002 | < LOD | 0.002 | < LOD | 0.899 | < LOD | 0.303 | < LOD | 0.169 | < LOD | 0.156 | 2.063 | 0.179 | < LOD | 0.099 | < LOD | 0.059 | < LOD | 0.039 | < LOD | 0.02 | < LOD | 0.007 | 0.034 | 0.006 | 0.073 | 0.012 | 0.084 | 0.012 | < LOD | 0.009 | 0.01 | 0.004 | < LOD | 0.01 | 0.016 | 0.006 | < LOD | 0.015 | < LOD | 0.03 | < LOD | 0.073 | < LOD | 0.002 | < LOD | 0.013 | < LOD | 0.012
2020-02-21 14:39 | General Metals | 41.89 | % | 341 | AUSOM | AA 6005/A : *3.70 | AA 6151 : *3.92 |  | < LOD | 1.934 | 96.033 | 1.108 | 2.236 | 0.275 | < LOD | 0.002 | < LOD | 0.002 | < LOD | 1.226 | < LOD | 0.822 | < LOD | 0.298 | < LOD | 0.145 | 1.04 | 0.151 | < LOD | 0.12 | < LOD | 0.085 | < LOD | 0.057 | 0.153 | 0.029 | < LOD | 0.007 | 0.071 | 0.011 | 0.157 | 0.021 | 0.146 | 0.02 | < LOD | 0.015 | 0.017 | 0.007 | < LOD | 0.017 | 0.031 | 0.011 | < LOD | 0.025 | < LOD | 0.036 | < LOD | 0.127 | < LOD | 0.002 | 0.037 | 0.012 | < LOD | 0.019
2020-03-16 11:26 | General Metals | 31.31 | % | 385 | AUSOM | AA 6005/A : *3.54 | 6063/6005 : *3.70 |  | < LOD | 1.081 | 96.495 | 0.664 | 0.899 | 0.106 | < LOD | 0.002 | < LOD | 0.002 | 2.026 | 0.447 | < LOD | 0.34 | < LOD | 0.146 | < LOD | 0.073 | 0.431 | 0.068 | < LOD | 0.04 | < LOD | 0.068 | < LOD | 0.031 | 0.031 | 0.009 | < LOD | 0.003 | 0.017 | 0.004 | 0.027 | 0.008 | 0.037 | 0.008 | < LOD | 0.006 | < LOD | 0.006 | < LOD | 0.007 | 0.011 | 0.005 | < LOD | 0.017 | < LOD | 0.016 | < LOD | 0.037 | < LOD | 0.002 | < LOD | 0.009 | < LOD | 0.008
2020-03-16 15:51 | General Metals | 30.45 | % | 296 | AUSOM | AA 6005/A : *3.49 | 6063/6005 : *3.54 |  | < LOD | 0.735 | 98.297 | 0.378 | 1.325 | 0.077 | < LOD | 0.002 | < LOD | 0.002 | < LOD | 0.281 | < LOD | 0.134 | < LOD | 0.069 | < LOD | 0.031 | 0.359 | 0.038 | < LOD | 0.022 | < LOD | 0.027 | < LOD | 0.012 | 0.009 | 0.003 | < LOD | 0.002 | < LOD | 0.003 | < LOD | 0.008 | < LOD | 0.007 | < LOD | 0.003 | < LOD | 0.003 | < LOD | 0.003 | < LOD | 0.004 | < LOD | 0.005 | < LOD | 0.009 | < LOD | 0.015 | < LOD | 0.002 | < LOD | 0.004 | < LOD | 0.003
2020-03-16 16:01 | General Metals | 30.38 | % | 190 | AUSOM | AA 6005/A : *3.36 | AA 6082 : *3.57 |  | 1.348 | 0.328 | 97.055 | 0.339 | 0.938 | 0.064 | < LOD | 0.002 | < LOD | 0.002 | < LOD | 0.235 | < LOD | 0.116 | < LOD | 0.055 | < LOD | 0.043 | 0.471 | 0.038 | < LOD | 0.019 | < LOD | 0.016 | 0.027 | 0.006 | 0.034 | 0.005 | < LOD | 0.002 | < LOD | 0.003 | < LOD | 0.007 | < LOD | 0.007 | < LOD | 0.003 | < LOD | 0.002 | < LOD | 0.003 | < LOD | 0.004 | < LOD | 0.007 | < LOD | 0.008 | < LOD | 0.014 | < LOD | 0.002 | 0.116 | 0.007 | < LOD | 0.004
2020-03-13 14:22 | General Metals | 30.94 | % | 228 | AUSOM | AA 6005/A : *3.17 | 6063/6005 : *3.28 |  | < LOD | 0.623 | 97.941 | 0.345 | 1.33 | 0.093 | < LOD | 0.002 | < LOD | 0.002 | < LOD | 0.313 | < LOD | 0.139 | < LOD | 0.08 | 0.16 | 0.043 | 0.357 | 0.047 | < LOD | 0.027 | < LOD | 0.022 | 0.07 | 0.012 | 0.033 | 0.007 | < LOD | 0.002 | 0.017 | 0.002 | 0.043 | 0.005 | 0.039 | 0.005 | < LOD | 0.004 | 0.004 | 0.002 | < LOD | 0.004 | < LOD | 0.005 | < LOD | 0.005 | < LOD | 0.01 | < LOD | 0.022 | < LOD | 0.002 | < LOD | 0.005 | < LOD | 0.006
2020-02-21 13:58 | General Metals | 36.9 | % | test2 | AUSOM | AA 6005/A : *2.61 | AA 6151 : *2.71 |  | < LOD | 0.472 | 98.082 | 0.284 | 0.865 | 0.054 | < LOD | 0.002 | < LOD | 0.002 | < LOD | 0.301 | < LOD | 0.141 | < LOD | 0.07 | 0.052 | 0.026 | 0.556 | 0.044 | < LOD | 0.029 | < LOD | 0.021 | 0.029 | 0.007 | 0.052 | 0.007 | < LOD | 0.002 | < LOD | 0.003 | < LOD | 0.008 | < LOD | 0.008 | < LOD | 0.005 | < LOD | 0.004 | < LOD | 0.003 | < LOD | 0.004 | < LOD | 0.005 | < LOD | 0.008 | < LOD | 0.022 | < LOD | 0.002 | 0.006 | 0.002 | < LOD | 0.004
2020-03-13 14:13 | General Metals | 31.82 | % | 179 | AUSOM | AA 6005/A : *2.44 | AA 6151 : *2.45 |  | < LOD | 1.041 | 98.548 | 0.582 | 0.773 | 0.109 | < LOD | 0.002 | < LOD | 0.002 | < LOD | 0.528 | < LOD | 0.262 | < LOD | 0.128 | < LOD | 0.073 | 0.492 | 0.07 | < LOD | 0.054 | < LOD | 0.053 | < LOD | 0.024 | 0.055 | 0.011 | < LOD | 0.003 | 0.017 | 0.004 | 0.042 | 0.008 | 0.044 | 0.008 | < LOD | 0.006 | < LOD | 0.005 | < LOD | 0.007 | 0.011 | 0.005 | < LOD | 0.016 | < LOD | 0.015 | < LOD | 0.036 | < LOD | 0.002 | 0.012 | 0.005 | < LOD | 0.006
2020-03-04 15:18 | General Metals | 31.58 | % | 347 | AUSOM | AA 6005/A : *2.20 | AA 6061 : *2.46 |  | < LOD | 0.793 | 98.209 | 0.419 | 0.939 | 0.071 | < LOD | 0.002 | < LOD | 0.002 | < LOD | 0.35 | < LOD | 0.154 | < LOD | 0.081 | 0.257 | 0.048 | 0.328 | 0.041 | < LOD | 0.033 | < LOD | 0.022 | 0.185 | 0.017 | 0.02 | 0.005 | < LOD | 0.002 | < LOD | 0.004 | 0.02 | 0.005 | 0.021 | 0.004 | < LOD | 0.004 | < LOD | 0.003 | < LOD | 0.004 | < LOD | 0.005 | < LOD | 0.006 | < LOD | 0.008 | < LOD | 0.019 | < LOD | 0.002 | < LOD | 0.005 | < LOD | 0.004
2020-03-13 16:14 | General Metals | 30.88 | % | 305 | AUSOM | AA 6005/A : *1.73 | No Match : *2.67 |  | < LOD | 0.562 | 98.777 | 0.319 | 0.84 | 0.059 | < LOD | 0.002 | < LOD | 0.002 | < LOD | 0.3 | < LOD | 0.135 | < LOD | 0.08 | < LOD | 0.044 | 0.336 | 0.036 | < LOD | 0.025 | < LOD | 0.024 | < LOD | 0.016 | 0.021 | 0.004 | < LOD | 0.002 | < LOD | 0.003 | < LOD | 0.009 | < LOD | 0.01 | < LOD | 0.003 | < LOD | 0.004 | < LOD | 0.005 | < LOD | 0.006 | < LOD | 0.007 | < LOD | 0.007 | < LOD | 0.015 | < LOD | 0.002 | < LOD | 0.004 | < LOD | 0.003
2020-03-06 17:33 | General Metals | 31.93 | % | 324 | AUSOM | AA 6005/A : *1.69 | 6063/6005 : *1.84 |  | < LOD | 0.625 | 98.97 | 0.394 | 0.696 | 0.067 | < LOD | 0.002 | < LOD | 0.002 | < LOD | 0.454 | < LOD | 0.192 | < LOD | 0.101 | < LOD | 0.058 | 0.313 | 0.043 | < LOD | 0.03 | < LOD | 0.025 | < LOD | 0.016 | 0.013 | 0.005 | < LOD | 0.002 | < LOD | 0.005 | < LOD | 0.012 | < LOD | 0.01 | < LOD | 0.004 | < LOD | 0.004 | < LOD | 0.007 | < LOD | 0.008 | < LOD | 0.008 | < LOD | 0.015 | < LOD | 0.021 | < LOD | 0.002 | < LOD | 0.007 | < LOD | 0.004
2020-03-16 10:17 | General Metals | 31.22 | % | 384 | AUSOM | AA 6005/A : *1.67 | 6063/6005 : *1.80 |  | < LOD | 0.656 | 99.096 | 0.386 | 0.693 | 0.068 | < LOD | 0.002 | < LOD | 0.002 | < LOD | 0.383 | < LOD | 0.175 | < LOD | 0.095 | < LOD | 0.059 | 0.14 | 0.031 | < LOD | 0.021 | < LOD | 0.034 | 0.018 | 0.008 | < LOD | 0.008 | < LOD | 0.002 | < LOD | 0.005 | 0.021 | 0.005 | 0.021 | 0.005 | < LOD | 0.004 | < LOD | 0.003 | < LOD | 0.004 | < LOD | 0.005 | < LOD | 0.01 | < LOD | 0.011 | < LOD | 0.022 | < LOD | 0.002 | < LOD | 0.007 | < LOD | 0.006
2020-03-13 14:24 | General Metals | 31.76 | % | 289 | AUSOM | AA 6005/A : *1.63 | 6063/6005 : *1.68 |  | < LOD | 0.765 | 98.947 | 0.405 | 0.682 | 0.061 | < LOD | 0.002 | < LOD | 0.002 | < LOD | 0.299 | < LOD | 0.143 | < LOD | 0.068 | < LOD | 0.045 | 0.294 | 0.036 | < LOD | 0.027 | < LOD | 0.019 | < LOD | 0.017 | 0.008 | 0.004 | < LOD | 0.002 | < LOD | 0.004 | 0.023 | 0.004 | 0.022 | 0.004 | < LOD | 0.003 | 0.003 | 0.001 | < LOD | 0.003 | < LOD | 0.004 | < LOD | 0.007 | < LOD | 0.01 | < LOD | 0.023 | < LOD | 0.002 | < LOD | 0.005 | < LOD | 0.003
2020-03-16 16:59 | General Metals | 31.39 | % | 325 | AUSOM | AA 5086 : *2.41 | AA 5083 : *2.48 |  | 4.441 | 0.361 | 94.374 | 0.402 | 0.303 | 0.041 | < LOD | 0.002 | < LOD | 0.002 | < LOD | 0.37 | < LOD | 0.124 | < LOD | 0.065 | 0.368 | 0.048 | 0.392 | 0.039 | < LOD | 0.022 | < LOD | 0.016 | 0.027 | 0.007 | 0.043 | 0.006 | < LOD | 0.002 | < LOD | 0.003 | 0.02 | 0.003 | 0.019 | 0.003 | < LOD | 0.003 | 0.002 | 0.001 | < LOD | 0.003 | < LOD | 0.004 | 0.007 | 0.002 | < LOD | 0.005 | < LOD | 0.024 | < LOD | 0.002 | < LOD | 0.003 | < LOD | 0.003
2020-03-16 15:55 | General Metals | 31.74 | % | 314 | AUSOM | AA 5083 : *3.86 | No Match : *4.34 |  | 4.962 | 0.35 | 92.891 | 0.379 | 0.564 | 0.047 | < LOD | 0.002 | < LOD | 0.002 | < LOD | 0.328 | < LOD | 0.169 | < LOD | 0.075 | 0.775 | 0.062 | 0.674 | 0.047 | < LOD | 0.026 | < LOD | 0.025 | 0.039 | 0.007 | 0.012 | 0.004 | < LOD | 0.002 | < LOD | 0.003 | < LOD | 0.007 | < LOD | 0.006 | < LOD | 0.003 | < LOD | 0.003 | < LOD | 0.003 | < LOD | 0.004 | < LOD | 0.004 | < LOD | 0.006 | < LOD | 0.018 | < LOD | 0.002 | < LOD | 0.003 | < LOD | 0.002
2020-02-21 15:25 | General Metals | 41.82 | % | 244 | AUSOM | AA 5052 : *3.73 | AA 5154 : *3.97 |  | 2.407 | 0.247 | 96.275 | 0.266 | 0.342 | 0.032 | < LOD | 0.002 | < LOD | 0.002 | < LOD | 0.191 | < LOD | 0.088 | 0.239 | 0.046 | < LOD | 0.041 | 0.622 | 0.043 | < LOD | 0.022 | < LOD | 0.021 | < LOD | 0.008 | < LOD | 0.004 | < LOD | 0.002 | < LOD | 0.003 | 0.035 | 0.003 | 0.031 | 0.003 | < LOD | 0.002 | 0.003 | 0.001 | < LOD | 0.002 | < LOD | 0.003 | 0.004 | 0.002 | < LOD | 0.005 | < LOD | 0.02 | < LOD | 0.002 | < LOD | 0.003 | < LOD | 0.003
2020-03-16 14:33 | General Metals | 31.38 | % | 294 | AUSOM | AA 5052 : *3.11 | 6063/6005 : *3.46 |  | 2.557 | 0.316 | 96.205 | 0.352 | 0.416 | 0.043 | < LOD | 0.002 | < LOD | 0.002 | < LOD | 0.265 | < LOD | 0.213 | 0.294 | 0.056 | < LOD | 0.042 | 0.499 | 0.04 | < LOD | 0.024 | < LOD | 0.017 | < LOD | 0.01 | 0.008 | 0.003 | < LOD | 0.002 | < LOD | 0.003 | < LOD | 0.007 | < LOD | 0.007 | < LOD | 0.003 | 0.003 | 0.001 | < LOD | 0.003 | < LOD | 0.004 | < LOD | 0.005 | < LOD | 0.009 | < LOD | 0.013 | < LOD | 0.002 | 0.004 | 0.002 | < LOD | 0.003
2020-03-06 16:47 | General Metals | 30.73 | % | 148 | AUSOM | AA 5052 : *2.68 | AA 6063 : *2.97 |  | 1.675 | 0.337 | 97.251 | 0.359 | 0.336 | 0.047 | < LOD | 0.002 | < LOD | 0.002 | < LOD | 0.244 | < LOD | 0.11 | 0.331 | 0.062 | < LOD | 0.066 | 0.307 | 0.036 | < LOD | 0.02 | < LOD | 0.023 | < LOD | 0.011 | 0.01 | 0.004 | < LOD | 0.002 | < LOD | 0.004 | 0.035 | 0.004 | 0.028 | 0.004 | < LOD | 0.003 | 0.003 | 0.001 | < LOD | 0.003 | < LOD | 0.004 | 0.004 | 0.002 | < LOD | 0.008 | < LOD | 0.025 | < LOD | 0.002 | < LOD | 0.004 | 0.008 | 0.002
2020-02-21 15:21 | General Metals | 40.2 | % | 244 | AUSOM | AA 5052 : *2.57 | AA 6063 : *3.06 |  | 2.135 | 0.255 | 96.939 | 0.278 | 0.336 | 0.034 | < LOD | 0.002 | < LOD | 0.002 | < LOD | 0.199 | < LOD | 0.098 | 0.224 | 0.048 | < LOD | 0.064 | 0.275 | 0.03 | < LOD | 0.018 | < LOD | 0.015 | < LOD | 0.012 | 0.006 | 0.003 | < LOD | 0.002 | < LOD | 0.003 | 0.036 | 0.003 | 0.031 | 0.003 | < LOD | 0.002 | 0.004 | 0.001 | < LOD | 0.002 | < LOD | 0.003 | < LOD | 0.003 | < LOD | 0.006 | < LOD | 0.016 | < LOD | 0.002 | 0.003 | 0.002 | < LOD | 0.003
2020-02-21 15:27 | General Metals | 40.25 | % | 244 | AUSOM | AA 5052 : *2.34 | AA 5154 : *2.68 |  | 2.433 | 0.274 | 96.542 | 0.297 | 0.342 | 0.036 | < LOD | 0.002 | < LOD | 0.002 | < LOD | 0.213 | < LOD | 0.106 | 0.248 | 0.052 | < LOD | 0.045 | 0.329 | 0.035 | < LOD | 0.02 | < LOD | 0.015 | < LOD | 0.014 | < LOD | 0.006 | < LOD | 0.002 | < LOD | 0.003 | 0.033 | 0.003 | 0.031 | 0.003 | < LOD | 0.003 | 0.005 | 0.001 | < LOD | 0.003 | < LOD | 0.003 | < LOD | 0.005 | < LOD | 0.007 | < LOD | 0.015 | < LOD | 0.002 | < LOD | 0.005 | < LOD | 0.003
2020-03-13 16:55 | General Metals | 31.66 | % | 167 | AUSOM | AA 5052 : *2.27 | AA 5154 : *2.67 |  | 2.664 | 0.303 | 96.305 | 0.319 | 0.321 | 0.038 | < LOD | 0.002 | < LOD | 0.002 | < LOD | 0.211 | < LOD | 0.088 | 0.241 | 0.047 | < LOD | 0.045 | 0.334 | 0.032 | < LOD | 0.028 | < LOD | 0.013 | 0.025 | 0.006 | 0.018 | 0.004 | < LOD | 0.002 | < LOD | 0.003 | 0.023 | 0.003 | 0.019 | 0.003 | < LOD | 0.002 | 0.003 | 0.001 | < LOD | 0.002 | < LOD | 0.003 | < LOD | 0.004 | < LOD | 0.008 | < LOD | 0.018 | < LOD | 0.002 | < LOD | 0.004 | < LOD | 0.003
2020-03-13 16:48 | General Metals | 31.05 | % | 360 | AUSOM | AA 5005 : 1.68 | No Match : 2.25 |  | < LOD | 1.267 | 98.73 | 0.78 | 0.302 | 0.151 | < LOD | 0.002 | < LOD | 0.002 | < LOD | 0.817 | < LOD | 0.395 | < LOD | 0.257 | < LOD | 0.132 | 0.549 | 0.077 | < LOD | 0.056 | 0.138 | 0.034 | 0.053 | 0.018 | < LOD | 0.015 | < LOD | 0.004 | < LOD | 0.009 | < LOD | 0.026 | < LOD | 0.03 | < LOD | 0.012 | < LOD | 0.007 | < LOD | 0.009 | < LOD | 0.014 | < LOD | 0.014 | 0.069 | 0.011 | < LOD | 0.039 | < LOD | 0.002 | < LOD | 0.014 | < LOD | 0.008
2020-03-04 14:47 | General Metals | 1.31 | % | 241 | AUSOM | AA 5005 : 1.58 | AA 3105 : 1.61 |  |  |  | 98.859 | 0.141 | [6 empty] | < LOD | 1.689 | < LOD | 0.479 | < LOD | 0.161 | < LOD | 0.294 | 0.705 | 0.187 | < LOD | 0.132 | < LOD | 0.064 | 0.097 | 0.041 | 0.076 | 0.03 | < LOD | 0.008 | < LOD | 0.021 | < LOD | 0.035 | < LOD | 0.025 | < LOD | 0.011 | < LOD | 0.013 | < LOD | 0.01 | < LOD | 0.015 | < LOD | 0.03 | < LOD | 0.031 | < LOD | 0.06 | < LOD | 0.002 | < LOD | 0.021 | < LOD | 0.018
2020-03-16 10:14 | General Metals | 30.15 | % | 163 | AUSOM | AA 5005 : *3.93 | No Match : *4.77 |  | 0.997 | 0.279 | 96.134 | 0.283 | 1.977 | 0.082 | < LOD | 0.002 | < LOD | 0.002 | < LOD | 0.217 | < LOD | 0.104 | < LOD | 0.063 | < LOD | 0.036 | 0.784 | 0.046 | < LOD | 0.025 | < LOD | 0.015 | 0.01 | 0.005 | 0.055 | 0.006 | < LOD | 0.002 | < LOD | 0.003 | 0.017 | 0.003 | < LOD | 0.006 | < LOD | 0.002 | 0.004 | 0.001 | < LOD | 0.003 | < LOD | 0.003 | < LOD | 0.004 | < LOD | 0.005 | < LOD | 0.014 | < LOD | 0.002 | 0.005 | 0.002 | < LOD | 0.003
2020-03-16 14:16 | General Metals | 30.24 | % | 200 | AUSOM | AA 5005 : *3.90 | 6063/6005 : *3.91 |  | < LOD | 2.331 | 96.396 | 1.124 | 1.885 | 0.252 | < LOD | 0.002 | < LOD | 0.002 | < LOD | 0.769 | < LOD | 0.524 | < LOD | 0.268 | < LOD | 0.23 | 1.557 | 0.193 | < LOD | 0.094 | < LOD | 0.091 | < LOD | 0.059 | 0.06 | 0.02 | < LOD | 0.006 | < LOD | 0.011 | < LOD | 0.025 | 0.032 | 0.012 | < LOD | 0.01 | < LOD | 0.014 | < LOD | 0.011 | < LOD | 0.018 | < LOD | 0.018 | < LOD | 0.03 | < LOD | 0.08 | < LOD | 0.002 | < LOD | 0.016 | < LOD | 0.017
2020-03-12 16:08 | General Metals | 30.74 | % | 274 | AUSOM | AA 5005 : *3.80 | No Match : *4.97 |  | < LOD | 0.666 | 94.244 | 0.35 | 3.639 | 0.133 | < LOD | 0.002 | < LOD | 0.002 | < LOD | 0.379 | 0.225 | 0.1 | < LOD | 0.133 | 0.073 | 0.031 | 0.622 | 0.051 | < LOD | 0.03 | < LOD | 0.021 | 0.097 | 0.012 | 0.057 | 0.008 | < LOD | 0.002 | < LOD | 0.004 | 0.02 | 0.004 | 0.023 | 0.004 | < LOD | 0.003 | 0.004 | 0.002 | < LOD | 0.004 | < LOD | 0.005 | 0.008 | 0.003 | < LOD | 0.009 | < LOD | 0.02 | < LOD | 0.002 | 0.015 | 0.003 | < LOD | 0.006
2020-03-16 10:12 | General Metals | 31.78 | % | 364 | AUSOM | AA 5005 : *3.78 | No Match : *4.50 |  | < LOD | 0.807 | 96.883 | 0.432 | 2.344 | 0.132 | < LOD | 0.002 | < LOD | 0.002 | < LOD | 0.415 | < LOD | 0.208 | < LOD | 0.099 | < LOD | 0.066 | 0.649 | 0.067 | < LOD | 0.039 | < LOD | 0.047 | < LOD | 0.019 | 0.028 | 0.007 | < LOD | 0.002 | < LOD | 0.005 | 0.016 | 0.006 | < LOD | 0.011 | < LOD | 0.004 | < LOD | 0.004 | < LOD | 0.005 | < LOD | 0.006 | < LOD | 0.012 | 0.013 | 0.005 | < LOD | 0.024 | < LOD | 0.002 | 0.007 | 0.003 | < LOD | 0.007
2020-02-21 15:31 | General Metals | 41.52 | % | 182 | AUSOM | AA 5005 : *3.78 | No Match : *4.45 |  | < LOD | 0.869 | 97.076 | 0.508 | 2.159 | 0.124 | < LOD | 0.002 | < LOD | 0.002 | < LOD | 0.589 | < LOD | 0.271 | < LOD | 0.155 | < LOD | 0.104 | 0.669 | 0.08 | < LOD | 0.06 | < LOD | 0.042 | < LOD | 0.027 | 0.049 | 0.011 | < LOD | 0.004 | < LOD | 0.008 | < LOD | 0.017 | < LOD | 0.016 | < LOD | 0.009 | < LOD | 0.006 | < LOD | 0.007 | < LOD | 0.015 | < LOD | 0.018 | < LOD | 0.02 | < LOD | 0.045 | < LOD | 0.002 | < LOD | 0.009 | < LOD | 0.008
2020-03-16 12:32 | General Metals | 31.21 | % | 386 | AUSOM | AA 5005 : *3.64 | No Match : *4.34 |  | < LOD | 1.567 | 95.39 | 0.775 | 3.799 | 0.279 | < LOD | 0.002 | < LOD | 0.002 | < LOD | 0.754 | < LOD | 0.404 | < LOD | 0.177 | < LOD | 0.133 | 0.615 | 0.106 | < LOD | 0.061 | < LOD | 0.056 | < LOD | 0.066 | 0.035 | 0.014 | < LOD | 0.006 | 0.03 | 0.006 | 0.047 | 0.012 | 0.053 | 0.011 | < LOD | 0.009 | < LOD | 0.008 | < LOD | 0.01 | < LOD | 0.012 | < LOD | 0.013 | < LOD | 0.026 | < LOD | 0.075 | < LOD | 0.002 | < LOD | 0.01 | < LOD | 0.013
2020-03-16 12:38 | General Metals | 30.81 | % | 386 | AUSOM | AA 5005 : *3.62 | No Match : *4.10 |  | < LOD | 1.779 | 95.499 | 0.849 | 3.634 | 0.283 | < LOD | 0.002 | < LOD | 0.002 | < LOD | 0.756 | < LOD | 0.339 | < LOD | 0.305 | < LOD | 0.087 | 0.609 | 0.107 | < LOD | 0.061 | < LOD | 0.067 | < LOD | 0.066 | 0.035 | 0.013 | < LOD | 0.005 | 0.03 | 0.006 | 0.067 | 0.012 | 0.065 | 0.011 | < LOD | 0.009 | 0.012 | 0.004 | < LOD | 0.01 | 0.013 | 0.006 | 0.017 | 0.007 | < LOD | 0.018 | < LOD | 0.055 | < LOD | 0.002 | < LOD | 0.012 | < LOD | 0.014
2020-03-13 16:24 | General Metals | 31.38 | % | 323 | AUSOM | AA 5005 : *3.58 | AA 413 : *3.71 |  | < LOD | 4.51 | 95.942 | 2.188 | 1.736 | 0.361 | < LOD | 0.002 | < LOD | 0.002 | < LOD | 1.585 | < LOD | 1.453 | < LOD | 0.331 | < LOD | 0.187 | 2.006 | 0.31 | < LOD | 0.161 | < LOD | 0.13 | < LOD | 0.087 | 0.075 | 0.031 | < LOD | 0.012 | 0.048 | 0.014 | < LOD | 0.053 | 0.078 | 0.027 | < LOD | 0.029 | < LOD | 0.019 | < LOD | 0.024 | < LOD | 0.03 | < LOD | 0.053 | < LOD | 0.055 | < LOD | 0.183 | < LOD | 0.002 | < LOD | 0.031 | < LOD | 0.04
2020-03-04 16:18 | General Metals | 31.97 | % | 133 | AUSOM | AA 5005 : *3.58 | AA 6151 : *3.93 |  | < LOD | 3.316 | 95.098 | 1.662 | 2.956 | 0.451 | < LOD | 0.002 | < LOD | 0.002 | < LOD | 1.763 | < LOD | 0.741 | < LOD | 0.501 | < LOD | 0.262 | 1.366 | 0.225 | < LOD | 0.124 | < LOD | 0.117 | 0.105 | 0.048 | 0.17 | 0.039 | < LOD | 0.012 | 0.055 | 0.015 | 0.066 | 0.03 | 0.081 | 0.029 | < LOD | 0.028 | < LOD | 0.025 | < LOD | 0.026 | < LOD | 0.034 | < LOD | 0.04 | < LOD | 0.055 | < LOD | 0.127 | < LOD | 0.002 | < LOD | 0.029 | < LOD | 0.031
2020-02-20 09:04 | General Metals | 18.18 | % |  | AUSOM | AA 5005 : *3.39 | AA 3105 : *3.86 |  | < LOD | 2.606 | 96.737 | 1.365 | < LOD | 0.614 | < LOD | 0.002 | < LOD | 0.002 | < LOD | 1.139 | < LOD | 0.711 | < LOD | 0.241 | < LOD | 0.156 | 0.544 | 0.092 | 0.425 | 0.066 | 1.683 | 0.135 | < LOD | 0.057 | 0.077 | 0.019 | < LOD | 0.007 | 0.015 | 0.007 | < LOD | 0.033 | < LOD | 0.032 | < LOD | 0.017 | < LOD | 0.011 | < LOD | 0.018 | < LOD | 0.019 | < LOD | 0.024 | < LOD | 0.041 | < LOD | 0.078 | < LOD | 0.002 | < LOD | 0.024 | < LOD | 0.019
2020-03-06 16:34 | General Metals | 30.24 | % | 128 | AUSOM | AA 5005 : *3.02 | 6063/6005 : *3.02 |  | < LOD | 0.471 | 98.802 | 0.264 | 0.503 | 0.051 | < LOD | 0.002 | < LOD | 0.002 | < LOD | 0.208 | < LOD | 0.12 | < LOD | 0.077 | < LOD | 0.044 | 0.575 | 0.043 | < LOD | 0.023 | < LOD | 0.016 | < LOD | 0.01 | 0.018 | 0.004 | < LOD | 0.002 | < LOD | 0.003 | 0.037 | 0.003 | 0.033 | 0.003 | < LOD | 0.002 | 0.003 | 0.001 | < LOD | 0.002 | < LOD | 0.003 | < LOD | 0.004 | < LOD | 0.006 | < LOD | 0.022 | < LOD | 0.002 | 0.006 | 0.002 | 0.003 | 0.002
2020-03-13 16:42 | General Metals | 31.62 | % | 311 | AUSOM | AA 5005 : *2.69 | AA 1100 : *2.94 |  | < LOD | 0.593 | 98.892 | 0.331 | 0.367 | 0.051 | < LOD | 0.002 | < LOD | 0.002 | < LOD | 0.282 | < LOD | 0.129 | < LOD | 0.074 | < LOD | 0.036 | 0.629 | 0.054 | < LOD | 0.031 | < LOD | 0.029 | 0.015 | 0.007 | 0.014 | 0.005 | < LOD | 0.002 | < LOD | 0.004 | 0.032 | 0.004 | 0.032 | 0.004 | < LOD | 0.003 | 0.006 | 0.002 | < LOD | 0.004 | < LOD | 0.005 | 0.008 | 0.003 | < LOD | 0.007 | < LOD | 0.02 | < LOD | 0.002 | < LOD | 0.003 | < LOD | 0.005
2020-03-06 15:44 | General Metals | 30.32 | % | 374 | AUSOM | AA 5005 : *2.63 | 5052/56 : *2.84 |  | < LOD | 0.724 | 98.599 | 0.455 | 0.486 | 0.066 | < LOD | 0.002 | < LOD | 0.002 | < LOD | 0.479 | < LOD | 0.305 | < LOD | 0.129 | < LOD | 0.07 | 0.637 | 0.063 | < LOD | 0.036 | < LOD | 0.029 | < LOD | 0.017 | 0.044 | 0.008 | < LOD | 0.003 | < LOD | 0.006 | < LOD | 0.012 | < LOD | 0.012 | < LOD | 0.006 | < LOD | 0.004 | < LOD | 0.005 | 0.169 | 0.007 | < LOD | 0.008 | < LOD | 0.018 | < LOD | 0.032 | < LOD | 0.002 | < LOD | 0.006 | < LOD | 0.006
2020-03-16 18:17 | General Metals | 8.25 | % | 161 | AUSOM | AA 5005 : *2.39 | No Match : *2.89 |  |  |  | 98.644 | 0.097 | [6 empty] | < LOD | 0.512 | < LOD | 0.217 | < LOD | 0.118 | < LOD | 0.097 | 1.195 | 0.137 | < LOD | 0.106 | < LOD | 0.043 | < LOD | 0.045 | 0.062 | 0.015 | < LOD | 0.004 | 0.015 | 0.004 | 0.022 | 0.008 | 0.023 | 0.008 | < LOD | 0.006 | < LOD | 0.005 | < LOD | 0.007 | < LOD | 0.009 | < LOD | 0.01 | < LOD | 0.014 | < LOD | 0.04 | < LOD | 0.002 | 0.013 | 0.005 | < LOD | 0.009
2020-03-11 15:43 | General Metals | 30.39 | % | 351 | AUSOM | AA 5005 : *2.34 | No Match : *2.92 |  | < LOD | 0.65 | 98.849 | 0.355 | 0.357 | 0.063 | < LOD | 0.002 | < LOD | 0.002 | < LOD | 0.256 | < LOD | 0.123 | < LOD | 0.103 | < LOD | 0.043 | 0.619 | 0.061 | < LOD | 0.063 | < LOD | 0.035 | < LOD | 0.015 | 0.028 | 0.007 | < LOD | 0.002 | 0.02 | 0.003 | 0.055 | 0.005 | 0.048 | 0.005 | < LOD | 0.004 | 0.004 | 0.002 | < LOD | 0.004 | < LOD | 0.005 | < LOD | 0.006 | < LOD | 0.01 | < LOD | 0.042 | < LOD | 0.002 | 0.006 | 0.003 | 0.006 | 0.003
2020-03-13 16:38 | General Metals | 31.57 | % | 304 | AUSOM | AA 5005 : *2.30 | AA 1100 : *2.63 |  | < LOD | 0.494 | 99.183 | 0.282 | 0.218 | 0.037 | < LOD | 0.002 | < LOD | 0.002 | < LOD | 0.245 | < LOD | 0.122 | < LOD | 0.064 | < LOD | 0.045 | 0.488 | 0.043 | < LOD | 0.025 | < LOD | 0.017 | 0.026 | 0.007 | 0.025 | 0.005 | < LOD | 0.002 | < LOD | 0.004 | 0.026 | 0.004 | 0.024 | 0.004 | < LOD | 0.003 | 0.003 | 0.001 | < LOD | 0.003 | < LOD | 0.004 | < LOD | 0.004 | < LOD | 0.007 | < LOD | 0.022 | < LOD | 0.002 | < LOD | 0.004 | < LOD | 0.004
2020-03-16 19:12 | General Metals | 10.18 | % | 439 | AUSOM | AA 5005 : *2.15 | No Match : *3.22 |  |  |  | 98.573 | 0.048 | [6 empty] | < LOD | 0.279 | < LOD | 0.148 | < LOD | 0.057 | 0.198 | 0.033 | 0.786 | 0.049 | < LOD | 0.024 | < LOD | 0.016 | 0.086 | 0.009 | 0.057 | 0.006 | < LOD | 0.002 | < LOD | 0.003 | < LOD | 0.006 | < LOD | 0.006 | < LOD | 0.002 | < LOD | 0.003 | < LOD | 0.004 | < LOD | 0.003 | < LOD | 0.004 | < LOD | 0.009 | < LOD | 0.022 | < LOD | 0.002 | 0.009 | 0.002 | < LOD | 0.003
2020-03-13 12:13 | General Metals | 3.45 | % | 342 | AUSOM | AA 5005 : *1.90 | No Match : *2.55 |  |  |  | 98.401 | 0.182 | [6 empty] | < LOD | 0.934 | < LOD | 0.537 | < LOD | 0.231 | < LOD | 0.179 | 1.449 | 0.264 | < LOD | 0.119 | < LOD | 0.074 | < LOD | 0.036 | < LOD | 0.033 | < LOD | 0.009 | 0.022 | 0.008 | 0.045 | 0.015 | 0.04 | 0.015 | < LOD | 0.016 | < LOD | 0.012 | < LOD | 0.012 | < LOD | 0.016 | < LOD | 0.02 | < LOD | 0.028 | < LOD | 0.069 | < LOD | 0.002 | < LOD | 0.029 | < LOD | 0.02
2020-03-16 19:34 | General Metals | 31.3 | % | 446 | AUSOM | AA 413 : 1.31 | No Match : *4.11 |  | < LOD | 0.612 | 85.267 | 0.258 | 13.104 | 0.23 | < LOD | 0.002 | < LOD | 0.002 | < LOD | 0.405 | < LOD | 0.15 | < LOD | 0.072 | 0.196 | 0.036 | 0.698 | 0.047 | < LOD | 0.027 | < LOD | 0.019 | 0.208 | 0.015 | 0.305 | 0.015 | < LOD | 0.002 | < LOD | 0.003 | < LOD | 0.007 | < LOD | 0.007 | < LOD | 0.003 | < LOD | 0.003 | < LOD | 0.003 | < LOD | 0.004 | 0.012 | 0.003 | < LOD | 0.01 | < LOD | 0.028 | < LOD | 0.002 | 0.079 | 0.006 | < LOD | 0.006
2020-03-11 17:00 | General Metals | 30.94 | % | 350 | AUSOM | AA 413 : 1.31 | No Match : *4.57 |  | < LOD | 0.533 | 86.936 | 0.256 | 10.906 | 0.2 | < LOD | 0.002 | < LOD | 0.002 | < LOD | 0.36 | < LOD | 0.166 | < LOD | 0.132 | < LOD | 0.051 | 1.669 | 0.075 | < LOD | 0.04 | < LOD | 0.02 | 0.022 | 0.007 | 0.096 | 0.009 | < LOD | 0.002 | < LOD | 0.004 | < LOD | 0.008 | < LOD | 0.008 | < LOD | 0.003 | < LOD | 0.003 | < LOD | 0.004 | < LOD | 0.005 | 0.006 | 0.003 | < LOD | 0.008 | < LOD | 0.02 | < LOD | 0.002 | 0.054 | 0.005 | < LOD | 0.006
2020-03-16 19:51 | General Metals | 30.34 | % | 758 | AUSOM | AA 413 : 0.84 | No Match : *4.12 |  | < LOD | 0.571 | 86.079 | 0.292 | 13.006 | 0.263 | < LOD | 0.002 | < LOD | 0.002 | < LOD | 0.45 | < LOD | 0.194 | < LOD | 0.103 | < LOD | 0.064 | 0.431 | 0.048 | < LOD | 0.033 | < LOD | 0.032 | < LOD | 0.021 | 0.031 | 0.007 | < LOD | 0.002 | < LOD | 0.005 | < LOD | 0.01 | < LOD | 0.01 | < LOD | 0.004 | < LOD | 0.003 | < LOD | 0.006 | < LOD | 0.006 | < LOD | 0.007 | 0.413 | 0.012 | < LOD | 0.022 | < LOD | 0.002 | < LOD | 0.006 | < LOD | 0.005
2020-03-06 16:45 | General Metals | 31.64 | % | 320 | AUSOM | AA 413 : 0.72 | No Match : *4.63 |  | < LOD | 0.921 | 85.045 | 0.422 | 12.467 | 0.341 | < LOD | 0.002 | < LOD | 0.002 | < LOD | 0.71 | < LOD | 0.371 | < LOD | 0.146 | < LOD | 0.127 | 1.854 | 0.119 | < LOD | 0.063 | < LOD | 0.041 | 0.027 | 0.013 | 0.115 | 0.015 | < LOD | 0.004 | < LOD | 0.01 | < LOD | 0.017 | < LOD | 0.016 | < LOD | 0.006 | < LOD | 0.005 | < LOD | 0.007 | < LOD | 0.009 | < LOD | 0.015 | < LOD | 0.016 | < LOD | 0.041 | < LOD | 0.002 | < LOD | 0.009 | < LOD | 0.007
2020-03-06 17:24 | General Metals | 31.41 | % | 343 | AUSOM | AA 413 : 0.48 | No Match : *4.27 |  | < LOD | 0.685 | 86.304 | 0.314 | 11.048 | 0.242 | < LOD | 0.002 | < LOD | 0.002 | < LOD | 0.456 | < LOD | 0.229 | < LOD | 0.117 | 0.327 | 0.056 | 1.504 | 0.083 | < LOD | 0.054 | < LOD | 0.029 | 0.156 | 0.016 | 0.15 | 0.013 | < LOD | 0.002 | < LOD | 0.006 | < LOD | 0.011 | < LOD | 0.011 | < LOD | 0.004 | < LOD | 0.004 | < LOD | 0.005 | < LOD | 0.008 | < LOD | 0.01 | < LOD | 0.01 | < LOD | 0.029 | < LOD | 0.002 | 0.015 | 0.004 | < LOD | 0.007
2020-03-16 19:49 | General Metals | 15.1 | % | 441 | AUSOM | AA 413 : *3.97 | No Match : *4.74 |  | < LOD | 2.753 | 84.201 | 0.87 | 10.822 | 0.634 | < LOD | 0.002 | < LOD | 0.002 | < LOD | 0.757 | < LOD | 0.363 | < LOD | 0.132 | 0.101 | 0.044 | 4.485 | 0.263 | < LOD | 0.081 | < LOD | 0.037 | 0.085 | 0.016 | 0.147 | 0.017 | < LOD | 0.003 | < LOD | 0.007 | < LOD | 0.015 | < LOD | 0.021 | < LOD | 0.005 | < LOD | 0.005 | < LOD | 0.006 | < LOD | 0.012 | < LOD | 0.01 | < LOD | 0.018 | < LOD | 0.038 | < LOD | 0.002 | 0.012 | 0.004 | < LOD | 0.011
2020-03-06 15:04 | General Metals | 31 | % | 359 | AUSOM | AA 413 : *3.88 | No Match : *4.74 |  | < LOD | 0.562 | 83.88 | 0.278 | 15.141 | 0.271 | < LOD | 0.002 | < LOD | 0.002 | < LOD | 0.419 | < LOD | 0.305 | < LOD | 0.161 | 0.141 | 0.039 | 0.403 | 0.043 | < LOD | 0.026 | < LOD | 0.025 | 0.033 | 0.009 | 0.109 | 0.01 | < LOD | 0.002 | < LOD | 0.004 | < LOD | 0.009 | < LOD | 0.014 | < LOD | 0.003 | < LOD | 0.004 | < LOD | 0.004 | < LOD | 0.005 | < LOD | 0.006 | < LOD | 0.008 | < LOD | 0.036 | < LOD | 0.002 | 0.007 | 0.003 | < LOD | 0.005
2020-03-12 10:15 | General Metals | 31.02 | % | 352 | AUSOM | AA 413 : *3.88 | No Match : *4.74 |  | < LOD | 0.583 | 83.872 | 0.278 | 14.94 | 0.271 | < LOD | 0.002 | < LOD | 0.002 | < LOD | 0.387 | < LOD | 0.3 | < LOD | 0.093 | < LOD | 0.063 | 0.99 | 0.069 | < LOD | 0.046 | < LOD | 0.025 | 0.071 | 0.012 | 0.055 | 0.008 | < LOD | 0.002 | < LOD | 0.005 | < LOD | 0.014 | < LOD | 0.01 | < LOD | 0.004 | < LOD | 0.003 | < LOD | 0.004 | < LOD | 0.006 | < LOD | 0.007 | < LOD | 0.01 | < LOD | 0.023 | < LOD | 0.002 | 0.011 | 0.003 | < LOD | 0.005
2020-03-16 19:13 | General Metals | 30.92 | % | 439 | AUSOM | AA 413 : *3.82 | 384/80/19 : *3.82 |  | 0.761 | 0.276 | 89.438 | 0.251 | 8.411 | 0.17 | < LOD | 0.002 | < LOD | 0.002 | < LOD | 0.284 | < LOD | 0.119 | < LOD | 0.084 | 0.234 | 0.035 | 0.745 | 0.045 | < LOD | 0.025 | 0.02 | 0.009 | 0.089 | 0.009 | 0.067 | 0.007 | < LOD | 0.002 | < LOD | 0.003 | < LOD | 0.006 | < LOD | 0.009 | < LOD | 0.004 | < LOD | 0.002 | < LOD | 0.003 | < LOD | 0.004 | < LOD | 0.004 | < LOD | 0.006 | < LOD | 0.015 | < LOD | 0.002 | 0.011 | 0.002 | < LOD | 0.004
2020-03-16 13:24 | General Metals | 30.05 | % | 214 | AUSOM | AA 413 : *3.77 | No Match : *4.24 |  | < LOD | 11.172 | 90.193 | 4.238 | 4.323 | 1.149 | < LOD | 0.002 | < LOD | 0.002 | < LOD | 2.341 | < LOD | 1.508 | < LOD | 0.657 | 1.458 | 0.564 | 2.798 | 0.709 | < LOD | 0.277 | < LOD | 0.381 | < LOD | 0.351 | 0.38 | 0.134 | < LOD | 0.039 | < LOD | 0.053 | 0.183 | 0.064 | 0.184 | 0.063 | < LOD | 0.046 | < LOD | 0.036 | < LOD | 0.046 | < LOD | 0.058 | < LOD | 0.102 | < LOD | 0.131 | < LOD | 0.538 | < LOD | 0.002 | < LOD | 0.081 | < LOD | 0.096
2020-03-16 14:19 | General Metals | 32.07 | % | 375 | AUSOM | AA 413 : *3.60 | No Match : *4.08 |  | < LOD | 14.765 | 76.801 | 4.191 | 7.476 | 1.507 | < LOD | 0.002 | < LOD | 0.002 | < LOD | 3.148 | < LOD | 0.93 | < LOD | 0.684 | < LOD | 0.757 | 14.383 | 2.561 | < LOD | 0.755 | < LOD | 1.108 | < LOD | 0.381 | 0.314 | 0.155 | < LOD | 0.085 | < LOD | 0.075 | 0.18 | 0.082 | 0.156 | 0.075 | < LOD | 0.07 | < LOD | 0.044 | < LOD | 0.054 | < LOD | 0.109 | < LOD | 0.133 | < LOD | 0.158 | < LOD | 0.722 | < LOD | 0.002 | < LOD | 0.129 | < LOD | 0.098
2020-03-16 20:14 | General Metals | 15.75 | % | 776 | AUSOM | AA 413 : *3.52 | No Match : *4.51 |  | < LOD | 10.668 | 83.068 | 3.529 | 10.142 | 1.955 | < LOD | 0.002 | < LOD | 0.002 | < LOD | 4.032 | < LOD | 1.356 | < LOD | 0.575 | 3.389 | 0.728 | 2.93 | 0.596 | < LOD | 0.258 | < LOD | 0.224 | < LOD | 0.181 | 0.309 | 0.09 | < LOD | 0.02 | < LOD | 0.066 | < LOD | 0.097 | < LOD | 0.127 | < LOD | 0.035 | < LOD | 0.032 | < LOD | 0.047 | < LOD | 0.058 | < LOD | 0.066 | < LOD | 0.129 | < LOD | 0.236 | < LOD | 0.002 | < LOD | 0.04 | < LOD | 0.04
2020-03-12 11:56 | General Metals | 31.42 | % | 239 | AUSOM | AA 413 : *3.52 | No Match : *4.74 |  | < LOD | 3.55 | 85.504 | 1.467 | 9.232 | 0.764 | < LOD | 0.002 | < LOD | 0.002 | < LOD | 1.976 | < LOD | 1.443 | < LOD | 0.648 | < LOD | 0.307 | 1.948 | 0.26 | 0.54 | 0.128 | 1.995 | 0.217 | 0.34 | 0.081 | 0.125 | 0.04 | < LOD | 0.013 | 0.059 | 0.018 | < LOD | 0.094 | < LOD | 0.071 | < LOD | 0.038 | < LOD | 0.024 | < LOD | 0.034 | < LOD | 0.065 | < LOD | 0.078 | < LOD | 0.071 | < LOD | 0.156 | < LOD | 0.002 | < LOD | 0.035 | < LOD | 0.047
2020-03-04 15:47 | General Metals | 30.67 | % | 339 | AUSOM | AA 413 : *3.50 | No Match : *5.07 |  | < LOD | 1.671 | 83.453 | 0.62 | 12.027 | 0.48 | < LOD | 0.002 | < LOD | 0.002 | < LOD | 0.939 | < LOD | 0.462 | < LOD | 0.219 | 0.701 | 0.13 | 2.273 | 0.175 | < LOD | 0.125 | < LOD | 0.062 | 0.175 | 0.032 | 0.159 | 0.024 | < LOD | 0.006 | 0.035 | 0.007 | < LOD | 0.025 | < LOD | 0.04 | < LOD | 0.009 | < LOD | 0.008 | < LOD | 0.011 | < LOD | 0.017 | < LOD | 0.017 | < LOD | 0.028 | < LOD | 0.072 | < LOD | 0.002 | 0.018 | 0.008 | < LOD | 0.013
2020-03-16 20:07 | General Metals | 13.59 | % | 765 | AUSOM | AA 413 : *3.20 | No Match : *4.77 |  | < LOD | 1.815 | 81.712 | 0.675 | 15.192 | 0.689 | < LOD | 0.002 | < LOD | 0.002 | < LOD | 0.356 | < LOD | 0.174 | < LOD | 0.086 | 0.213 | 0.042 | 1.723 | 0.098 | < LOD | 0.042 | 0.053 | 0.014 | 0.678 | 0.039 | 0.318 | 0.021 | < LOD | 0.002 | < LOD | 0.004 | < LOD | 0.009 | < LOD | 0.009 | < LOD | 0.003 | < LOD | 0.003 | < LOD | 0.005 | < LOD | 0.005 | 0.008 | 0.003 | < LOD | 0.008 | < LOD | 0.034 | < LOD | 0.002 | 0.057 | 0.006 | < LOD | 0.006
2020-03-06 15:00 | General Metals | 31.94 | % | 378 | AUSOM | AA 413 : *3.08 | No Match : *4.82 |  | < LOD | 1.974 | 82.519 | 0.775 | 12.826 | 0.606 | < LOD | 0.002 | < LOD | 0.002 | 2.378 | 0.731 | < LOD | 0.556 | < LOD | 0.488 | < LOD | 0.191 | 2.064 | 0.2 | < LOD | 0.114 | < LOD | 0.086 | < LOD | 0.059 | 0.053 | 0.018 | < LOD | 0.007 | < LOD | 0.022 | < LOD | 0.034 | < LOD | 0.033 | < LOD | 0.012 | < LOD | 0.011 | < LOD | 0.017 | < LOD | 0.019 | < LOD | 0.038 | < LOD | 0.032 | < LOD | 0.076 | < LOD | 0.002 | < LOD | 0.017 | < LOD | 0.014
2020-03-16 13:32 | General Metals | 30.22 | % | 372 | AUSOM | AA 413 : *2.58 | AA 5005 : *2.86 |  | < LOD | 12.34 | 93.468 | 5.195 | 4.414 | 1.51 | < LOD | 0.002 | < LOD | 0.002 | < LOD | 2.526 | < LOD | 1.752 | < LOD | 1.248 | < LOD | 0.12 | 1.631 | 0.612 | < LOD | 0.415 | < LOD | 0.725 | < LOD | 0.511 | < LOD | 0.183 | < LOD | 0.049 | 0.06 | 0.028 | 0.144 | 0.056 | 0.121 | 0.05 | < LOD | 0.034 | < LOD | 0.031 | < LOD | 0.041 | < LOD | 0.044 | < LOD | 0.058 | < LOD | 0.064 | < LOD | 0.545 | < LOD | 0.002 | < LOD | 0.07 | < LOD | 0.081
2020-03-06 16:18 | General Metals | 31.82 | % | 334 | AUSOM | AA 413 : *2.41 | No Match : *3.21 |  | < LOD | 0.47 | 87.565 | 0.239 | 10.876 | 0.192 | < LOD | 0.002 | < LOD | 0.002 | < LOD | 0.291 | < LOD | 0.224 | < LOD | 0.067 | 0.425 | 0.05 | 0.937 | 0.055 | < LOD | 0.044 | < LOD | 0.02 | 0.082 | 0.01 | 0.087 | 0.008 | < LOD | 0.002 | < LOD | 0.004 | < LOD | 0.011 | < LOD | 0.007 | < LOD | 0.003 | < LOD | 0.003 | < LOD | 0.004 | < LOD | 0.007 | < LOD | 0.008 | < LOD | 0.007 | < LOD | 0.019 | < LOD | 0.002 | 0.005 | 0.002 | < LOD | 0.004
2020-03-16 19:52 | General Metals | 30.6 | % | 437 | AUSOM | AA 413 : *2.38 | No Match : *4.34 |  | < LOD | 0.598 | 84.74 | 0.282 | 13.649 | 0.259 | < LOD | 0.002 | < LOD | 0.002 | < LOD | 0.437 | < LOD | 0.176 | < LOD | 0.12 | 0.298 | 0.053 | 1.071 | 0.072 | < LOD | 0.04 | < LOD | 0.035 | 0.115 | 0.014 | 0.116 | 0.012 | < LOD | 0.002 | < LOD | 0.004 | < LOD | 0.01 | < LOD | 0.013 | < LOD | 0.003 | < LOD | 0.003 | < LOD | 0.007 | < LOD | 0.005 | < LOD | 0.006 | < LOD | 0.008 | < LOD | 0.027 | < LOD | 0.002 | 0.008 | 0.003 | < LOD | 0.007
2020-03-16 14:15 | General Metals | 30.88 | % | 200 | AUSOM | AA 413 : *1.85 | No Match : *3.63 |  | < LOD | 15.973 | 87.335 | 5.605 | 8.09 | 2.297 | < LOD | 0.002 | < LOD | 0.002 | < LOD | 3.582 | < LOD | 0.748 | < LOD | 0.998 | < LOD | 1.062 | 3.894 | 1.176 | < LOD | 0.524 | < LOD | 0.829 | < LOD | 0.581 | < LOD | 0.24 | < LOD | 0.05 | < LOD | 0.059 | 0.249 | 0.086 | 0.183 | 0.069 | < LOD | 0.045 | < LOD | 0.033 | < LOD | 0.059 | < LOD | 0.067 | < LOD | 0.077 | < LOD | 0.097 | < LOD | 0.761 | < LOD | 0.002 | < LOD | 0.091 | < LOD | 0.067
2020-03-06 16:42 | General Metals | 30.09 | % | 262 | AUSOM | AA 413 : *1.79 | No Match : *3.24 |  | < LOD | 0.762 | 88.586 | 0.303 | 10.698 | 0.243 | < LOD | 0.002 | < LOD | 0.002 | < LOD | 0.382 | < LOD | 0.2 | < LOD | 0.075 | < LOD | 0.045 | 0.248 | 0.031 | < LOD | 0.03 | < LOD | 0.021 | 0.03 | 0.007 | 0.02 | 0.005 | < LOD | 0.002 | < LOD | 0.003 | < LOD | 0.009 | < LOD | 0.011 | < LOD | 0.003 | < LOD | 0.002 | < LOD | 0.005 | < LOD | 0.004 | < LOD | 0.006 | < LOD | 0.007 | < LOD | 0.028 | < LOD | 0.002 | 0.005 | 0.002 | < LOD | 0.004
2020-03-16 19:47 | General Metals | 31.96 | % | 432 | AUSOM | AA 413 : *1.70 | No Match : *3.82 |  | < LOD | 0.538 | 87.279 | 0.248 | 11.327 | 0.206 | < LOD | 0.002 | < LOD | 0.002 | < LOD | 0.334 | < LOD | 0.16 | < LOD | 0.072 | < LOD | 0.067 | 0.488 | 0.041 | < LOD | 0.026 | < LOD | 0.025 | 0.063 | 0.009 | 0.044 | 0.006 | < LOD | 0.002 | < LOD | 0.003 | < LOD | 0.008 | < LOD | 0.007 | < LOD | 0.004 | < LOD | 0.004 | < LOD | 0.005 | < LOD | 0.004 | < LOD | 0.005 | < LOD | 0.01 | < LOD | 0.016 | < LOD | 0.002 | < LOD | 0.005 | < LOD | 0.003
2020-03-13 16:10 | General Metals | 31.63 | % | 379 | AUSOM | AA 384 : 0.09 | 384/80/19 : 0.39 |  | < LOD | 0.731 | 84.072 | 0.274 | 10.569 | 0.197 | < LOD | 0.002 | < LOD | 0.002 | < LOD | 0.238 | < LOD | 0.208 | < LOD | 0.059 | 0.291 | 0.041 | 0.821 | 0.05 | < LOD | 0.028 | 0.033 | 0.011 | 3.295 | 0.069 | 0.753 | 0.026 | < LOD | 0.002 | < LOD | 0.005 | < LOD | 0.009 | 0.017 | 0.005 | < LOD | 0.005 | < LOD | 0.003 | < LOD | 0.004 | < LOD | 0.005 | 0.034 | 0.004 | < LOD | 0.009 | < LOD | 0.047 | < LOD | 0.002 | 0.085 | 0.007 | 0.012 | 0.003
2020-03-06 17:15 | General Metals | 31.88 | % | 348 | AUSOM | AA 384 : 0.00 | No Match : 0.50 |  | < LOD | 0.625 | 82.366 | 0.286 | 11.755 | 0.21 | < LOD | 0.002 | < LOD | 0.002 | < LOD | 0.439 | < LOD | 0.173 | < LOD | 0.077 | 0.162 | 0.035 | 0.983 | 0.057 | < LOD | 0.034 | 0.12 | 0.017 | 3.286 | 0.068 | 1.039 | 0.032 | < LOD | 0.003 | < LOD | 0.005 | < LOD | 0.016 | < LOD | 0.01 | < LOD | 0.007 | < LOD | 0.003 | < LOD | 0.007 | < LOD | 0.006 | 0.049 | 0.005 | < LOD | 0.015 | < LOD | 0.06 | < LOD | 0.002 | 0.193 | 0.011 | < LOD | 0.008
2020-03-16 11:06 | General Metals | 31.27 | % | 178 | AUSOM | AA 384 : 0.00 | No Match : 1.48 |  | < LOD | 0.644 | 82.097 | 0.283 | 11.79 | 0.211 | < LOD | 0.002 | < LOD | 0.002 | < LOD | 0.385 | < LOD | 0.167 | < LOD | 0.089 | 0.287 | 0.043 | 1.042 | 0.058 | < LOD | 0.034 | 0.111 | 0.016 | 3.691 | 0.074 | 0.902 | 0.03 | < LOD | 0.002 | < LOD | 0.005 | < LOD | 0.015 | < LOD | 0.01 | < LOD | 0.006 | < LOD | 0.005 | < LOD | 0.005 | < LOD | 0.006 | 0.011 | 0.004 | < LOD | 0.01 | < LOD | 0.054 | < LOD | 0.002 | 0.058 | 0.006 | < LOD | 0.006
2020-03-16 20:02 | General Metals | 15.64 | % | 756 | AUSOM | AA 384 : *3.85 | No Match : *4.27 |  | < LOD | 1.861 | 79.835 | 0.686 | 9.549 | 0.459 | < LOD | 0.002 | < LOD | 0.002 | < LOD | 0.462 | < LOD | 0.229 | < LOD | 0.143 | 0.234 | 0.048 | 1.258 | 0.079 | < LOD | 0.044 | 0.097 | 0.02 | 4.978 | 0.173 | 3.797 | 0.131 | < LOD | 0.006 | 0.024 | 0.005 | < LOD | 0.017 | 0.022 | 0.009 | < LOD | 0.007 | < LOD | 0.007 | < LOD | 0.008 | < LOD | 0.013 | 0.041 | 0.007 | < LOD | 0.017 | < LOD | 0.158 | < LOD | 0.002 | 0.136 | 0.014 | 0.018 | 0.006
2020-03-16 20:10 | General Metals | 15.95 | % | 422 | AUSOM | AA 384 : *3.85 | No Match : *4.00 |  | < LOD | 2.487 | 77.8 | 0.779 | 13.163 | 0.615 | < LOD | 0.002 | < LOD | 0.002 | < LOD | 0.352 | < LOD | 0.188 | < LOD | 0.18 | 0.249 | 0.058 | 1.181 | 0.092 | < LOD | 0.051 | 0.054 | 0.022 | 6.866 | 0.296 | 0.566 | 0.041 | < LOD | 0.005 | < LOD | 0.008 | < LOD | 0.018 | < LOD | 0.018 | < LOD | 0.007 | < LOD | 0.006 | < LOD | 0.013 | < LOD | 0.015 | 0.031 | 0.007 | < LOD | 0.021 | < LOD | 0.078 | < LOD | 0.002 | 0.081 | 0.012 | < LOD | 0.011
2020-03-16 20:09 | General Metals | 15.49 | % | 739 | AUSOM | AA 384 : *3.80 | No Match : *4.13 |  | < LOD | 1.655 | 77.314 | 0.551 | 15.808 | 0.509 | < LOD | 0.002 | < LOD | 0.002 | < LOD | 0.509 | < LOD | 0.218 | < LOD | 0.106 | 0.204 | 0.04 | 1.266 | 0.072 | < LOD | 0.068 | 0.154 | 0.02 | 3.187 | 0.11 | 1.677 | 0.061 | < LOD | 0.004 | < LOD | 0.006 | < LOD | 0.012 | 0.019 | 0.006 | < LOD | 0.006 | < LOD | 0.004 | < LOD | 0.005 | < LOD | 0.009 | 0.043 | 0.005 | < LOD | 0.011 | < LOD | 0.078 | < LOD | 0.002 | 0.289 | 0.016 | 0.033 | 0.006
2020-03-16 20:15 | General Metals | 13.1 | % | 457 | AUSOM | AA 384 : *3.79 | No Match : *4.19 |  | < LOD | 2.53 | 78.749 | 0.775 | 14.373 | 0.694 | < LOD | 0.002 | < LOD | 0.002 | < LOD | 0.302 | < LOD | 0.178 | 0.14 | 0.046 | 0.253 | 0.042 | 1.964 | 0.107 | < LOD | 0.044 | 0.058 | 0.014 | 3.426 | 0.17 | 0.663 | 0.039 | < LOD | 0.002 | < LOD | 0.005 | < LOD | 0.01 | < LOD | 0.01 | < LOD | 0.007 | < LOD | 0.003 | < LOD | 0.004 | < LOD | 0.007 | 0.024 | 0.004 | < LOD | 0.013 | < LOD | 0.047 | < LOD | 0.002 | 0.083 | 0.008 | 0.013 | 0.004
2020-03-16 20:07 | General Metals | 15.39 | % | 448 | AUSOM | AA 384 : *3.73 | 384/80/19 : *3.89 |  | < LOD | 1.791 | 78.205 | 0.634 | 13.03 | 0.515 | < LOD | 0.002 | < LOD | 0.002 | < LOD | 0.433 | < LOD | 0.169 | < LOD | 0.102 | 0.396 | 0.061 | 1.525 | 0.09 | < LOD | 0.05 | 0.066 | 0.019 | 4.998 | 0.177 | 1.471 | 0.062 | < LOD | 0.004 | < LOD | 0.008 | < LOD | 0.016 | < LOD | 0.016 | < LOD | 0.009 | < LOD | 0.005 | < LOD | 0.011 | < LOD | 0.012 | 0.083 | 0.008 | < LOD | 0.023 | < LOD | 0.091 | < LOD | 0.002 | 0.143 | 0.013 | 0.018 | 0.006
2020-02-21 15:05 | General Metals | 42.31 | % | 189 | AUSOM | AA 384 : *3.57 | 384/80/19 : *3.67 |  | < LOD | 0.636 | 78.499 | 0.268 | 13.721 | 0.209 | < LOD | 0.002 | < LOD | 0.002 | < LOD | 0.348 | < LOD | 0.24 | < LOD | 0.138 | 0.289 | 0.048 | 1.15 | 0.067 | < LOD | 0.04 | 0.206 | 0.023 | 3.129 | 0.07 | 2.35 | 0.053 | < LOD | 0.004 | < LOD | 0.006 | < LOD | 0.013 | 0.017 | 0.007 | < LOD | 0.005 | < LOD | 0.006 | < LOD | 0.006 | < LOD | 0.008 | 0.093 | 0.007 | < LOD | 0.013 | < LOD | 0.103 | < LOD | 0.002 | 0.251 | 0.014 | 0.013 | 0.005
2020-03-16 14:57 | General Metals | 14.91 | % | 312 | AUSOM | AA 384 : *3.49 | 384/80/19 : *3.83 |  | < LOD | 3.282 | 76.863 | 1.035 | 13.41 | 0.798 | < LOD | 0.002 | < LOD | 0.002 | < LOD | 0.902 | < LOD | 0.335 | < LOD | 0.164 | 0.425 | 0.092 | 2.166 | 0.165 | < LOD | 0.078 | 0.162 | 0.038 | 3.979 | 0.241 | 2.515 | 0.155 | < LOD | 0.008 | 0.032 | 0.007 | < LOD | 0.027 | 0.044 | 0.014 | < LOD | 0.016 | < LOD | 0.011 | < LOD | 0.012 | < LOD | 0.016 | 0.057 | 0.011 | < LOD | 0.033 | < LOD | 0.185 | < LOD | 0.002 | 0.241 | 0.027 | 0.058 | 0.013
2020-03-13 13:42 | General Metals | 30.92 | % | 223 | AUSOM | AA 384 : *2.69 | 384/80/19 : *2.79 |  | < LOD | 0.684 | 82.008 | 0.284 | 10.23 | 0.191 | < LOD | 0.002 | < LOD | 0.002 | < LOD | 0.312 | < LOD | 0.19 | < LOD | 0.074 | 0.186 | 0.035 | 1.117 | 0.058 | < LOD | 0.033 | 0.104 | 0.016 | 4.608 | 0.084 | 1.477 | 0.038 | < LOD | 0.003 | < LOD | 0.005 | < LOD | 0.01 | < LOD | 0.011 | < LOD | 0.005 | < LOD | 0.004 | < LOD | 0.006 | < LOD | 0.007 | 0.029 | 0.004 | < LOD | 0.012 | < LOD | 0.072 | < LOD | 0.002 | 0.178 | 0.011 | < LOD | 0.007
2020-02-21 14:20 | General Metals | 42.06 | % | 193 | AUSOM | AA 384 : *2.57 | No Match : *3.39 |  | < LOD | 0.478 | 81.22 | 0.238 | 13.036 | 0.181 | < LOD | 0.002 | < LOD | 0.002 | < LOD | 0.395 | < LOD | 0.189 | < LOD | 0.081 | 0.169 | 0.035 | 1.072 | 0.058 | < LOD | 0.034 | 0.105 | 0.016 | 3.265 | 0.062 | 0.987 | 0.029 | < LOD | 0.002 | < LOD | 0.005 | < LOD | 0.01 | < LOD | 0.01 | < LOD | 0.005 | < LOD | 0.003 | < LOD | 0.006 | < LOD | 0.007 | 0.023 | 0.004 | < LOD | 0.009 | < LOD | 0.057 | < LOD | 0.002 | 0.119 | 0.008 | < LOD | 0.006
2020-03-16 20:16 | General Metals | 15.18 | % | 468 | AUSOM | AA 384 : *2.31 | 384/80/19 : *2.50 |  | < LOD | 9.083 | 79.387 | 2.47 | 12.034 | 1.599 | < LOD | 0.002 | < LOD | 0.002 | < LOD | 0.719 | < LOD | 0.492 | < LOD | 0.322 | 0.331 | 0.142 | 1.995 | 0.321 | < LOD | 0.122 | < LOD | 0.123 | 3.907 | 0.579 | 1.215 | 0.192 | < LOD | 0.015 | < LOD | 0.019 | < LOD | 0.037 | 0.043 | 0.019 | < LOD | 0.023 | < LOD | 0.011 | < LOD | 0.025 | < LOD | 0.021 | 0.05 | 0.016 | < LOD | 0.039 | < LOD | 0.388 | < LOD | 0.002 | 0.33 | 0.063 | < LOD | 0.036
2020-03-04 15:05 | General Metals | 32.23 | % | 418 | AUSOM | AA 384 : *2.26 | 384/80/19 : *2.68 |  | < LOD | 0.987 | 81.696 | 0.379 | 11.252 | 0.274 | < LOD | 0.002 | < LOD | 0.002 | < LOD | 0.417 | < LOD | 0.181 | 0.177 | 0.07 | 0.352 | 0.067 | 1.626 | 0.098 | < LOD | 0.057 | 0.111 | 0.025 | 3.06 | 0.093 | 1.341 | 0.051 | < LOD | 0.005 | 0.016 | 0.004 | < LOD | 0.018 | < LOD | 0.018 | < LOD | 0.008 | < LOD | 0.007 | < LOD | 0.008 | < LOD | 0.014 | 0.079 | 0.008 | < LOD | 0.023 | < LOD | 0.097 | < LOD | 0.002 | 0.188 | 0.015 | 0.075 | 0.01
2020-03-13 15:50 | General Metals | 31.92 | % | 415 | AUSOM | AA 383 : 0.34 | No Match : *1.89 |  | < LOD | 0.615 | 84.184 | 0.299 | 10.073 | 0.197 | < LOD | 0.002 | < LOD | 0.002 | < LOD | 0.42 | < LOD | 0.227 | < LOD | 0.101 | 0.259 | 0.042 | 0.897 | 0.055 | < LOD | 0.032 | 0.086 | 0.015 | 2.824 | 0.062 | 1.505 | 0.039 | < LOD | 0.003 | < LOD | 0.005 | < LOD | 0.01 | < LOD | 0.01 | < LOD | 0.004 | < LOD | 0.003 | < LOD | 0.005 | < LOD | 0.008 | 0.03 | 0.004 | < LOD | 0.015 | < LOD | 0.07 | < LOD | 0.002 | 0.127 | 0.009 | 0.013 | 0.004
2020-03-16 14:56 | General Metals | 7.21 | % | 312 | AUSOM | AA 383 : *3.73 | AA 7031 : *3.82 |  |  |  | 94.595 | 0.338 | [6 empty] | < LOD | 0.506 | < LOD | 0.168 | < LOD | 0.179 | 0.22 | 0.064 | 1.359 | 0.123 | < LOD | 0.07 | 0.087 | 0.025 | 2.229 | 0.163 | 1.315 | 0.101 | < LOD | 0.004 | < LOD | 0.008 | < LOD | 0.015 | < LOD | 0.015 | < LOD | 0.006 | < LOD | 0.005 | < LOD | 0.009 | < LOD | 0.009 | 0.024 | 0.006 | < LOD | 0.02 | < LOD | 0.123 | < LOD | 0.002 | 0.138 | 0.017 | 0.023 | 0.007
2020-03-12 09:35 | General Metals | 31.91 | % | 255 | AUSOM | AA 383 : *3.69 | No Match : *4.55 |  | < LOD | 0.775 | 82.654 | 0.329 | 11.31 | 0.232 | < LOD | 0.002 | < LOD | 0.002 | < LOD | 0.493 | < LOD | 0.152 | 0.108 | 0.047 | 0.297 | 0.048 | 2.001 | 0.086 | < LOD | 0.048 | 0.061 | 0.015 | 1.858 | 0.055 | 1.507 | 0.043 | < LOD | 0.004 | 0.018 | 0.003 | < LOD | 0.01 | < LOD | 0.011 | < LOD | 0.006 | < LOD | 0.004 | < LOD | 0.007 | < LOD | 0.007 | 0.015 | 0.004 | < LOD | 0.011 | < LOD | 0.093 | < LOD | 0.002 | 0.068 | 0.007 | 0.018 | 0.004
2020-03-16 20:17 | General Metals | 13.52 | % | 737 | AUSOM | AA 383 : *3.39 | No Match : *3.96 |  | < LOD | 1.84 | 78.169 | 0.735 | 15.366 | 0.692 | < LOD | 0.002 | < LOD | 0.002 | < LOD | 0.424 | < LOD | 0.159 | 0.101 | 0.047 | 0.316 | 0.049 | 1.381 | 0.081 | < LOD | 0.04 | 0.122 | 0.019 | 2.683 | 0.113 | 1.392 | 0.061 | < LOD | 0.004 | < LOD | 0.006 | < LOD | 0.012 | < LOD | 0.012 | < LOD | 0.005 | < LOD | 0.004 | < LOD | 0.008 | < LOD | 0.01 | 0.04 | 0.005 | < LOD | 0.011 | < LOD | 0.083 | < LOD | 0.002 | 0.307 | 0.018 | 0.024 | 0.005
2020-03-16 20:05 | General Metals | 20.36 | % | 430 | AUSOM | AA 383 : *3.39 | AA 384 : *3.50 |  | < LOD | 1.377 | 82.426 | 0.475 | 10.99 | 0.353 | < LOD | 0.002 | < LOD | 0.002 | < LOD | 0.308 | < LOD | 0.121 | < LOD | 0.095 | 0.213 | 0.044 | 1.319 | 0.079 | < LOD | 0.041 | 0.028 | 0.013 | 1.581 | 0.062 | 2.341 | 0.076 | < LOD | 0.004 | < LOD | 0.005 | 0.017 | 0.005 | 0.026 | 0.005 | < LOD | 0.004 | < LOD | 0.004 | < LOD | 0.005 | < LOD | 0.006 | 0.037 | 0.005 | < LOD | 0.01 | < LOD | 0.139 | < LOD | 0.002 | 0.164 | 0.012 | < LOD | 0.007
2020-02-21 14:59 | General Metals | 40.1 | % | 189 | AUSOM | AA 383 : *3.23 | No Match : *4.05 |  | < LOD | 0.632 | 78.069 | 0.236 | 14.991 | 0.206 | < LOD | 0.002 | < LOD | 0.002 | < LOD | 0.282 | < LOD | 0.135 | < LOD | 0.075 | 0.295 | 0.043 | 1.003 | 0.057 | < LOD | 0.036 | 0.194 | 0.02 | 2.9 | 0.062 | 2.129 | 0.046 | < LOD | 0.004 | < LOD | 0.005 | < LOD | 0.015 | 0.019 | 0.005 | < LOD | 0.004 | < LOD | 0.003 | < LOD | 0.005 | < LOD | 0.006 | 0.08 | 0.005 | < LOD | 0.01 | < LOD | 0.085 | < LOD | 0.002 | 0.246 | 0.012 | 0.01 | 0.004
2020-03-16 14:55 | General Metals | 12.51 | % | 312 | AUSOM | AA 383 : *3.13 | AA 384 : *3.53 |  | < LOD | 5.073 | 79.111 | 1.512 | 13.104 | 1.193 | < LOD | 0.002 | < LOD | 0.002 | < LOD | 0.688 | < LOD | 0.2 | < LOD | 0.127 | 0.292 | 0.071 | 2.472 | 0.216 | < LOD | 0.076 | 0.096 | 0.028 | 2.747 | 0.254 | 1.828 | 0.167 | < LOD | 0.006 | < LOD | 0.009 | < LOD | 0.018 | < LOD | 0.018 | < LOD | 0.01 | < LOD | 0.007 | < LOD | 0.008 | < LOD | 0.014 | 0.044 | 0.009 | < LOD | 0.017 | < LOD | 0.146 | < LOD | 0.002 | 0.169 | 0.022 | 0.034 | 0.009
2020-03-04 14:19 | General Metals | 40.11 | % | 189t | AUSOM | AA 383 : *2.93 | AA 384 : *3.11 |  | < LOD | 0.623 | 79.925 | 0.254 | 13.097 | 0.202 | < LOD | 0.002 | < LOD | 0.002 | < LOD | 0.292 | < LOD | 0.162 | < LOD | 0.09 | 0.259 | 0.046 | 0.999 | 0.062 | < LOD | 0.054 | 0.2 | 0.022 | 2.939 | 0.067 | 2.127 | 0.05 | < LOD | 0.004 | < LOD | 0.006 | < LOD | 0.012 | 0.016 | 0.006 | < LOD | 0.004 | < LOD | 0.004 | < LOD | 0.006 | < LOD | 0.007 | 0.081 | 0.006 | 0.012 | 0.006 | < LOD | 0.1 | < LOD | 0.002 | 0.241 | 0.014 | 0.013 | 0.005
2020-03-16 19:58 | General Metals | 30.67 | % | 444 | AUSOM | AA 383 : *2.79 | No Match : *3.45 |  | < LOD | 0.601 | 81.386 | 0.291 | 12.322 | 0.217 | < LOD | 0.002 | < LOD | 0.002 | < LOD | 0.457 | < LOD | 0.192 | < LOD | 0.088 | 0.247 | 0.043 | 1.359 | 0.069 | < LOD | 0.041 | 0.1 | 0.017 | 2.778 | 0.064 | 1.489 | 0.04 | < LOD | 0.003 | < LOD | 0.006 | < LOD | 0.011 | < LOD | 0.011 | < LOD | 0.004 | < LOD | 0.004 | < LOD | 0.005 | < LOD | 0.008 | 0.039 | 0.005 | < LOD | 0.01 | < LOD | 0.074 | < LOD | 0.002 | 0.151 | 0.01 | 0.045 | 0.006
2020-03-13 15:26 | General Metals | 30.18 | % | 408 | AUSOM | AA 383 : *2.59 | No Match : *4.11 |  | < LOD | 0.553 | 81.84 | 0.249 | 12.8 | 0.205 | < LOD | 0.002 | < LOD | 0.002 | < LOD | 0.29 | < LOD | 0.191 | < LOD | 0.074 | 0.224 | 0.038 | 0.97 | 0.054 | < LOD | 0.031 | 0.079 | 0.014 | 2.257 | 0.052 | 1.517 | 0.037 | < LOD | 0.003 | < LOD | 0.004 | < LOD | 0.009 | 0.02 | 0.005 | < LOD | 0.003 | < LOD | 0.003 | < LOD | 0.004 | < LOD | 0.005 | 0.031 | 0.004 | 0.01 | 0.004 | < LOD | 0.066 | < LOD | 0.002 | 0.156 | 0.009 | 0.025 | 0.004
2020-03-13 16:28 | General Metals | 30.2 | % | 268 | AUSOM | AA 383 : *2.27 | No Match : *2.77 |  | < LOD | 0.633 | 85.365 | 0.315 | 9.381 | 0.207 | < LOD | 0.002 | < LOD | 0.002 | < LOD | 0.401 | < LOD | 0.265 | < LOD | 0.122 | 0.111 | 0.033 | 1.127 | 0.064 | < LOD | 0.042 | 0.042 | 0.014 | 2.827 | 0.066 | 1.074 | 0.034 | < LOD | 0.003 | < LOD | 0.005 | < LOD | 0.011 | < LOD | 0.011 | < LOD | 0.005 | < LOD | 0.004 | < LOD | 0.005 | < LOD | 0.006 | 0.013 | 0.004 | < LOD | 0.014 | < LOD | 0.064 | < LOD | 0.002 | 0.049 | 0.006 | < LOD | 0.007
2020-03-13 14:17 | General Metals | 30.47 | % | 220 | AUSOM | AA 383 : *2.23 | No Match : *3.84 |  | < LOD | 0.677 | 83.04 | 0.263 | 12.548 | 0.216 | < LOD | 0.002 | < LOD | 0.002 | 0.338 | 0.15 | < LOD | 0.201 | < LOD | 0.072 | 0.128 | 0.03 | 0.659 | 0.045 | < LOD | 0.033 | 0.064 | 0.013 | 2.431 | 0.055 | 0.697 | 0.024 | < LOD | 0.002 | < LOD | 0.004 | < LOD | 0.008 | < LOD | 0.008 | < LOD | 0.003 | < LOD | 0.004 | < LOD | 0.005 | < LOD | 0.005 | 0.009 | 0.003 | < LOD | 0.008 | < LOD | 0.044 | < LOD | 0.002 | 0.026 | 0.004 | < LOD | 0.004
2020-03-13 15:53 | General Metals | 31.83 | % | 355 | AUSOM | AA 383 : *1.79 | No Match : *3.19 |  | < LOD | 0.57 | 82.953 | 0.266 | 11.847 | 0.2 | < LOD | 0.002 | < LOD | 0.002 | < LOD | 0.424 | < LOD | 0.127 | < LOD | 0.067 | 0.226 | 0.036 | 1.117 | 0.056 | < LOD | 0.032 | 0.102 | 0.014 | 2.097 | 0.048 | 1.294 | 0.033 | < LOD | 0.003 | < LOD | 0.004 | < LOD | 0.009 | < LOD | 0.008 | < LOD | 0.003 | < LOD | 0.003 | < LOD | 0.004 | < LOD | 0.005 | 0.029 | 0.004 | < LOD | 0.008 | < LOD | 0.059 | < LOD | 0.002 | 0.194 | 0.01 | 0.02 | 0.004
2020-03-16 12:33 | General Metals | 31.82 | % | 386 | AUSOM | AA 356 : *3.15 | No Match : *3.75 |  | < LOD | 1.618 | 92.848 | 0.688 | 6.187 | 0.343 | < LOD | 0.002 | < LOD | 0.002 | < LOD | 0.632 | < LOD | 0.316 | < LOD | 0.139 | < LOD | 0.085 | 0.665 | 0.1 | < LOD | 0.056 | < LOD | 0.051 | < LOD | 0.031 | 0.059 | 0.015 | < LOD | 0.005 | 0.029 | 0.005 | 0.073 | 0.011 | 0.07 | 0.011 | < LOD | 0.008 | 0.009 | 0.004 | < LOD | 0.01 | 0.017 | 0.006 | 0.028 | 0.007 | < LOD | 0.023 | < LOD | 0.053 | < LOD | 0.002 | < LOD | 0.011 | < LOD | 0.01
2020-03-16 12:28 | General Metals | 31.14 | % | 386 | AUSOM | AA 356 : *2.66 | No Match : *3.26 |  | < LOD | 1.122 | 91.533 | 0.5 | 7.585 | 0.301 | < LOD | 0.002 | < LOD | 0.002 | < LOD | 0.58 | < LOD | 0.271 | < LOD | 0.141 | < LOD | 0.071 | 0.578 | 0.079 | < LOD | 0.057 | < LOD | 0.042 | < LOD | 0.026 | 0.047 | 0.011 | < LOD | 0.003 | 0.026 | 0.004 | 0.062 | 0.009 | 0.053 | 0.009 | < LOD | 0.007 | 0.008 | 0.003 | < LOD | 0.008 | 0.013 | 0.005 | 0.076 | 0.008 | < LOD | 0.019 | < LOD | 0.04 | < LOD | 0.002 | < LOD | 0.008 | < LOD | 0.013
2020-03-13 16:37 | General Metals | 31.38 | % | 349 | AUSOM | AA 319 : 0.00 | 384/80/19 : 0.37 |  | < LOD | 0.687 | 89.048 | 0.295 | 6.345 | 0.152 | < LOD | 0.002 | < LOD | 0.002 | < LOD | 0.32 | < LOD | 0.134 | < LOD | 0.058 | < LOD | 0.043 | 0.343 | 0.035 | < LOD | 0.021 | < LOD | 0.03 | 3.878 | 0.078 | 0.042 | 0.01 | < LOD | 0.002 | < LOD | 0.005 | < LOD | 0.01 | < LOD | 0.014 | < LOD | 0.006 | < LOD | 0.003 | < LOD | 0.005 | < LOD | 0.005 | < LOD | 0.007 | < LOD | 0.009 | < LOD | 0.02 | < LOD | 0.002 | < LOD | 0.004 | < LOD | 0.005
2020-03-06 17:21 | General Metals | 7.09 | % | 208 | AUSOM | AA 3105 : 0.92 | No Match : *2.21 |  |  |  | 98.764 | 0.071 | [6 empty] | < LOD | 0.371 | < LOD | 0.191 | < LOD | 0.131 | 0.363 | 0.074 | 0.635 | 0.075 | < LOD | 0.04 | < LOD | 0.034 | 0.038 | 0.012 | 0.032 | 0.008 | < LOD | 0.002 | < LOD | 0.006 | 0.023 | 0.006 | 0.023 | 0.006 | < LOD | 0.004 | < LOD | 0.004 | < LOD | 0.005 | < LOD | 0.006 | < LOD | 0.012 | < LOD | 0.014 | < LOD | 0.03 | < LOD | 0.002 | 0.01 | 0.004 | < LOD | 0.006
2020-03-11 16:08 | General Metals | 31.79 | % | 291 | AUSOM | AA 3105 : *3.93 | No Match : *4.15 |  | 0.956 | 0.394 | 95.48 | 0.388 | 0.514 | 0.059 | < LOD | 0.002 | < LOD | 0.002 | < LOD | 0.259 | < LOD | 0.117 | < LOD | 0.083 | 1.501 | 0.105 | 0.569 | 0.058 | < LOD | 0.031 | < LOD | 0.027 | 0.387 | 0.025 | 0.384 | 0.021 | < LOD | 0.002 | 0.015 | 0.002 | 0.038 | 0.005 | 0.044 | 0.005 | < LOD | 0.004 | 0.005 | 0.002 | < LOD | 0.004 | 0.01 | 0.003 | < LOD | 0.006 | < LOD | 0.013 | < LOD | 0.043 | < LOD | 0.002 | 0.006 | 0.003 | < LOD | 0.005
2020-03-16 13:53 | General Metals | 30.35 | % | 382 | AUSOM | AA 3105 : *3.39 | 6063/6005 : *3.60 |  | 1.909 | 0.387 | 95.953 | 0.399 | 0.709 | 0.066 | < LOD | 0.002 | < LOD | 0.002 | < LOD | 0.285 | < LOD | 0.131 | < LOD | 0.095 | 0.34 | 0.055 | 0.794 | 0.062 | < LOD | 0.038 | < LOD | 0.03 | 0.04 | 0.009 | 0.09 | 0.01 | < LOD | 0.002 | < LOD | 0.004 | 0.028 | 0.005 | 0.027 | 0.005 | < LOD | 0.003 | 0.004 | 0.002 | < LOD | 0.004 | < LOD | 0.005 | < LOD | 0.006 | < LOD | 0.009 | < LOD | 0.024 | < LOD | 0.002 | 0.013 | 0.003 | < LOD | 0.005
2020-03-13 16:56 | General Metals | 30.46 | % | 149 | AUSOM | AA 3105 : *3.33 | No Match : *4.53 |  | 2.473 | 0.363 | 95.467 | 0.406 | 0.545 | 0.055 | < LOD | 0.002 | < LOD | 0.002 | < LOD | 0.383 | < LOD | 0.164 | < LOD | 0.137 | 0.39 | 0.054 | 0.992 | 0.064 | < LOD | 0.035 | < LOD | 0.02 | 0.049 | 0.009 | 0.069 | 0.008 | < LOD | 0.002 | < LOD | 0.004 | < LOD | 0.009 | < LOD | 0.008 | < LOD | 0.005 | < LOD | 0.003 | < LOD | 0.004 | < LOD | 0.005 | < LOD | 0.006 | < LOD | 0.007 | < LOD | 0.026 | < LOD | 0.002 | 0.007 | 0.002 | < LOD | 0.006
2020-03-06 16:14 | General Metals | 17.89 | % | 266 | AUSOM | AA 3105 : *3.27 | AA 3005 : *3.59 |  | 1.535 | 0.492 | 95.672 | 0.453 | 0.632 | 0.084 | < LOD | 0.002 | < LOD | 0.002 | < LOD | 0.113 | < LOD | 0.092 | 0.052 | 0.024 | 0.839 | 0.063 | 0.85 | 0.052 | < LOD | 0.028 | < LOD | 0.013 | 0.196 | 0.014 | 0.124 | 0.009 | < LOD | 0.002 | < LOD | 0.003 | 0.03 | 0.002 | 0.026 | 0.002 | < LOD | 0.002 | < LOD | 0.002 | < LOD | 0.002 | < LOD | 0.002 | < LOD | 0.002 | < LOD | 0.005 | < LOD | 0.018 | < LOD | 0.002 | 0.009 | 0.002 | 0.003 | 0.001
2020-03-13 15:46 | General Metals | 31.12 | % | 290 | AUSOM | AA 3105 : *2.59 | AA 5086 : *2.96 |  | 2.842 | 0.342 | 95.749 | 0.367 | 0.523 | 0.05 | < LOD | 0.002 | < LOD | 0.002 | < LOD | 0.265 | < LOD | 0.176 | < LOD | 0.077 | 0.334 | 0.047 | 0.426 | 0.041 | < LOD | 0.03 | < LOD | 0.018 | 0.049 | 0.008 | 0.024 | 0.005 | < LOD | 0.002 | < LOD | 0.003 | < LOD | 0.007 | < LOD | 0.007 | < LOD | 0.004 | < LOD | 0.002 | < LOD | 0.003 | < LOD | 0.004 | < LOD | 0.005 | < LOD | 0.008 | < LOD | 0.015 | < LOD | 0.002 | 0.005 | 0.002 | < LOD | 0.004
2020-03-13 15:45 | General Metals | 30.03 | % | 290 | AUSOM | AA 3105 : *2.56 | 6063/6005 : *2.66 |  | 2.521 | 0.322 | 96.247 | 0.35 | 0.426 | 0.045 | < LOD | 0.002 | < LOD | 0.002 | < LOD | 0.27 | < LOD | 0.125 | < LOD | 0.118 | 0.324 | 0.044 | 0.391 | 0.037 | < LOD | 0.025 | < LOD | 0.018 | 0.051 | 0.008 | 0.026 | 0.005 | < LOD | 0.002 | < LOD | 0.003 | < LOD | 0.007 | < LOD | 0.007 | < LOD | 0.003 | < LOD | 0.002 | < LOD | 0.003 | < LOD | 0.004 | < LOD | 0.004 | < LOD | 0.009 | < LOD | 0.015 | < LOD | 0.002 | 0.005 | 0.002 | < LOD | 0.004
2020-03-04 16:06 | General Metals | 30.99 | % | 147 | AUSOM | AA 3105 : *2.53 | No Match : *3.59 |  | 2.31 | 0.369 | 95.877 | 0.396 | 0.466 | 0.053 | < LOD | 0.002 | < LOD | 0.002 | < LOD | 0.32 | < LOD | 0.134 | 0.219 | 0.059 | 0.472 | 0.061 | 0.574 | 0.052 | < LOD | 0.028 | < LOD | 0.023 | 0.026 | 0.008 | 0.008 | 0.004 | < LOD | 0.002 | < LOD | 0.004 | 0.017 | 0.004 | 0.021 | 0.004 | < LOD | 0.003 | < LOD | 0.003 | < LOD | 0.004 | < LOD | 0.005 | < LOD | 0.006 | < LOD | 0.011 | < LOD | 0.025 | < LOD | 0.002 | < LOD | 0.006 | < LOD | 0.004
2020-03-16 17:30 | General Metals | 31.16 | % | 405 | AUSOM | AA 3105 : *2.29 | 6063/6005 : *2.64 |  | 1.951 | 0.363 | 96.633 | 0.392 | 0.42 | 0.056 | < LOD | 0.002 | < LOD | 0.002 | < LOD | 0.305 | < LOD | 0.15 | < LOD | 0.093 | 0.35 | 0.053 | 0.466 | 0.046 | < LOD | 0.046 | 0.057 | 0.014 | 0.014 | 0.007 | 0.024 | 0.005 | < LOD | 0.002 | < LOD | 0.004 | < LOD | 0.008 | < LOD | 0.008 | < LOD | 0.003 | < LOD | 0.003 | < LOD | 0.004 | < LOD | 0.005 | < LOD | 0.008 | < LOD | 0.009 | < LOD | 0.019 | < LOD | 0.002 | < LOD | 0.006 | 0.007 | 0.002
2020-03-16 13:08 | General Metals | 31.46 | % | 170 | AUSOM | AA 3005 : 1.42 | No Match : *2.45 |  | 0.783 | 0.268 | 96.901 | 0.271 | 0.442 | 0.043 | < LOD | 0.002 | < LOD | 0.002 | < LOD | 0.145 | < LOD | 0.077 | < LOD | 0.063 | 1.223 | 0.075 | 0.547 | 0.044 | < LOD | 0.04 | < LOD | 0.017 | 0.018 | 0.005 | 0.012 | 0.003 | < LOD | 0.002 | < LOD | 0.003 | 0.032 | 0.003 | 0.027 | 0.003 | < LOD | 0.002 | 0.003 | 0.001 | < LOD | 0.002 | < LOD | 0.003 | 0.004 | 0.002 | < LOD | 0.004 | < LOD | 0.019 | < LOD | 0.002 | 0.005 | 0.002 | < LOD | 0.003
2020-03-16 14:08 | General Metals | 30.89 | % | 302 | AUSOM | AA 3005 : *3.94 | No Match : *4.16 |  | < LOD | 0.909 | 96.016 | 0.44 | 1.074 | 0.093 | < LOD | 0.002 | < LOD | 0.002 | < LOD | 0.257 | < LOD | 0.164 | < LOD | 0.116 | 1.426 | 0.119 | 1.071 | 0.086 | < LOD | 0.071 | < LOD | 0.039 | 0.163 | 0.019 | 0.133 | 0.014 | < LOD | 0.003 | < LOD | 0.005 | 0.036 | 0.005 | 0.036 | 0.005 | < LOD | 0.004 | 0.004 | 0.002 | < LOD | 0.004 | < LOD | 0.005 | < LOD | 0.005 | < LOD | 0.009 | < LOD | 0.045 | < LOD | 0.002 | 0.036 | 0.006 | < LOD | 0.007
2020-03-06 16:15 | General Metals | 30.35 | % | 266 | AUSOM | AA 3005 : *3.84 | No Match : *4.27 |  | 0.894 | 0.306 | 95.685 | 0.299 | 0.745 | 0.057 | < LOD | 0.002 | < LOD | 0.002 | < LOD | 0.171 | < LOD | 0.074 | < LOD | 0.05 | 1.065 | 0.078 | 1.059 | 0.063 | < LOD | 0.037 | < LOD | 0.017 | 0.26 | 0.018 | 0.133 | 0.011 | < LOD | 0.002 | < LOD | 0.003 | 0.031 | 0.003 | 0.027 | 0.003 | < LOD | 0.002 | 0.003 | 0.001 | < LOD | 0.002 | < LOD | 0.003 | < LOD | 0.005 | < LOD | 0.005 | < LOD | 0.024 | < LOD | 0.002 | 0.01 | 0.002 | < LOD | 0.003
2020-03-11 15:34 | General Metals | 31.76 | % | 135 | AUSOM | AA 3005 : *3.15 | No Match : *3.97 |  | < LOD | 0.743 | 96.708 | 0.384 | 0.524 | 0.064 | < LOD | 0.002 | < LOD | 0.002 | < LOD | 0.273 | < LOD | 0.114 | < LOD | 0.072 | 1.611 | 0.126 | 0.963 | 0.083 | < LOD | 0.048 | < LOD | 0.034 | 0.025 | 0.01 | 0.03 | 0.007 | < LOD | 0.003 | 0.019 | 0.003 | 0.052 | 0.005 | 0.045 | 0.005 | < LOD | 0.004 | 0.005 | 0.002 | < LOD | 0.004 | < LOD | 0.005 | < LOD | 0.007 | < LOD | 0.01 | < LOD | 0.029 | < LOD | 0.002 | 0.013 | 0.004 | < LOD | 0.005
2020-03-16 16:02 | General Metals | 30.28 | % | 150 | AUSOM | AA 3005 : *3.08 | No Match : *3.89 |  | < LOD | 0.903 | 96.778 | 0.44 | 0.84 | 0.082 | < LOD | 0.002 | < LOD | 0.002 | < LOD | 0.279 | < LOD | 0.128 | < LOD | 0.083 | 1.246 | 0.104 | 0.842 | 0.072 | < LOD | 0.045 | < LOD | 0.038 | 0.117 | 0.015 | 0.12 | 0.013 | < LOD | 0.002 | < LOD | 0.004 | 0.023 | 0.005 | 0.024 | 0.005 | < LOD | 0.003 | 0.004 | 0.002 | < LOD | 0.004 | < LOD | 0.005 | < LOD | 0.006 | < LOD | 0.012 | < LOD | 0.029 | < LOD | 0.002 | < LOD | 0.004 | < LOD | 0.004
2020-03-12 10:08 | General Metals | 30.58 | % | 171 | AUSOM | AA 3005 : *2.89 | AA 3003 : *3.15 |  | < LOD | 0.758 | 96.763 | 0.438 | 0.607 | 0.072 | < LOD | 0.002 | < LOD | 0.002 | < LOD | 0.478 | < LOD | 0.164 | < LOD | 0.101 | 1.458 | 0.114 | 0.968 | 0.078 | < LOD | 0.043 | < LOD | 0.04 | 0.08 | 0.014 | 0.021 | 0.006 | < LOD | 0.002 | 0.015 | 0.003 | 0.031 | 0.005 | 0.038 | 0.005 | < LOD | 0.004 | 0.004 | 0.002 | < LOD | 0.005 | < LOD | 0.006 | < LOD | 0.007 | < LOD | 0.012 | < LOD | 0.025 | < LOD | 0.002 | < LOD | 0.005 | < LOD | 0.005
2020-03-16 12:53 | General Metals | 31.54 | % | 272 | AUSOM | AA 3005 : *2.75 | AA 3003 : *3.07 |  | < LOD | 2.419 | 95.944 | 1.112 | 1.09 | 0.21 | < LOD | 0.002 | < LOD | 0.002 | < LOD | 0.68 | < LOD | 0.248 | < LOD | 0.146 | 1.381 | 0.228 | 0.841 | 0.152 | < LOD | 0.098 | < LOD | 0.136 | 0.203 | 0.046 | < LOD | 0.03 | < LOD | 0.006 | 0.02 | 0.005 | 0.046 | 0.01 | 0.049 | 0.01 | < LOD | 0.008 | 0.009 | 0.004 | < LOD | 0.008 | < LOD | 0.01 | < LOD | 0.016 | < LOD | 0.019 | < LOD | 0.108 | < LOD | 0.002 | < LOD | 0.014 | < LOD | 0.012
2020-03-12 10:17 | General Metals | 31.17 | % | 127 | AUSOM | AA 3005 : *2.69 | No Match : *3.76 |  | 0.705 | 0.326 | 95.958 | 0.32 | 0.595 | 0.056 | < LOD | 0.002 | < LOD | 0.002 | < LOD | 0.176 | < LOD | 0.109 | < LOD | 0.064 | 1.282 | 0.087 | 0.936 | 0.062 | < LOD | 0.032 | < LOD | 0.019 | 0.257 | 0.018 | 0.081 | 0.009 | < LOD | 0.002 | 0.017 | 0.002 | 0.045 | 0.004 | 0.039 | 0.004 | < LOD | 0.003 | 0.003 | 0.001 | < LOD | 0.003 | < LOD | 0.004 | 0.006 | 0.002 | < LOD | 0.008 | < LOD | 0.032 | < LOD | 0.002 | 0.011 | 0.003 | < LOD | 0.004
2020-03-06 16:44 | General Metals | 30.55 | % | 270 | AUSOM | AA 3005 : *2.48 | No Match : *3.52 |  | < LOD | 1.205 | 96.56 | 0.605 | 0.556 | 0.094 | < LOD | 0.002 | < LOD | 0.002 | < LOD | 0.469 | < LOD | 0.204 | < LOD | 0.113 | 1.425 | 0.145 | 0.964 | 0.1 | < LOD | 0.086 | < LOD | 0.043 | 0.306 | 0.032 | 0.026 | 0.009 | < LOD | 0.003 | 0.023 | 0.004 | 0.053 | 0.008 | 0.055 | 0.008 | < LOD | 0.007 | 0.006 | 0.003 | < LOD | 0.007 | 0.014 | 0.005 | < LOD | 0.01 | < LOD | 0.013 | < LOD | 0.042 | < LOD | 0.002 | < LOD | 0.008 | < LOD | 0.01
2020-03-13 14:11 | General Metals | 31.58 | % | 298 | AUSOM | AA 3005 : *2.43 | AA 3003 : *2.73 |  | < LOD | 0.765 | 97.269 | 0.38 | 0.701 | 0.054 | < LOD | 0.002 | < LOD | 0.002 | < LOD | 0.267 | < LOD | 0.12 | < LOD | 0.073 | 1.071 | 0.079 | 0.658 | 0.052 | < LOD | 0.033 | < LOD | 0.017 | 0.203 | 0.016 | 0.046 | 0.007 | < LOD | 0.002 | < LOD | 0.004 | < LOD | 0.008 | 0.015 | 0.004 | < LOD | 0.004 | 0.003 | 0.001 | < LOD | 0.003 | < LOD | 0.004 | < LOD | 0.007 | < LOD | 0.007 | < LOD | 0.017 | < LOD | 0.002 | 0.025 | 0.004 | 0.005 | 0.002
2020-03-06 17:02 | General Metals | 30.87 | % | 278 | AUSOM | AA 3003 : 1.74 | AA 3005 : 1.89 |  | < LOD | 0.524 | 97.386 | 0.287 | 0.62 | 0.051 | < LOD | 0.002 | < LOD | 0.002 | < LOD | 0.251 | < LOD | 0.113 | < LOD | 0.059 | 1.181 | 0.077 | 0.661 | 0.049 | < LOD | 0.027 | < LOD | 0.019 | 0.123 | 0.012 | 0.027 | 0.005 | < LOD | 0.002 | < LOD | 0.003 | < LOD | 0.012 | < LOD | 0.007 | < LOD | 0.004 | < LOD | 0.004 | < LOD | 0.005 | < LOD | 0.004 | < LOD | 0.005 | < LOD | 0.007 | < LOD | 0.022 | < LOD | 0.002 | < LOD | 0.005 | < LOD | 0.003
2020-03-06 16:37 | General Metals | 30.57 | % | 183 | AUSOM | AA 1100 : 1.25 | No Match : *2.71 |  | < LOD | 0.48 | 98.879 | 0.278 | 0.344 | 0.043 | < LOD | 0.002 | < LOD | 0.002 | < LOD | 0.252 | < LOD | 0.132 | < LOD | 0.068 | < LOD | 0.036 | 0.634 | 0.05 | < LOD | 0.037 | < LOD | 0.024 | 0.132 | 0.013 | < LOD | 0.006 | < LOD | 0.002 | < LOD | 0.004 | < LOD | 0.008 | < LOD | 0.007 | < LOD | 0.003 | < LOD | 0.003 | < LOD | 0.003 | < LOD | 0.004 | < LOD | 0.007 | < LOD | 0.011 | < LOD | 0.016 | < LOD | 0.002 | < LOD | 0.004 | < LOD | 0.005
2020-03-04 14:41 | General Metals | 0.16 | % | 391 | AUSOM | AA 1100 : 1.11 | No Match : 1.78 |  |  |  | 99.232 | 0.16 | [6 empty] | < LOD | 2.367 | < LOD | 0.772 | < LOD | 0.72 | < LOD | 0.804 | < LOD | 0.668 | < LOD | 0.191 | < LOD | 0.168 | < LOD | 0.129 | < LOD | 0.12 | < LOD | 0.005 | < LOD | 0.023 | < LOD | 0.049 | < LOD | 0.044 | < LOD | 0.016 | < LOD | 0.018 | < LOD | 0.018 | < LOD | 0.022 | < LOD | 0.038 | < LOD | 0.051 | < LOD | 0.155 | < LOD | 0.002 | < LOD | 0.067 | < LOD | 0.023
2020-03-12 14:08 | General Metals | 31.52 | % | 413 | AUSOM | AA 1100 : *3.65 | AA 6151 : *3.72 |  | < LOD | 2.569 | 96.184 | 1.383 | 2.03 | 0.327 | < LOD | 0.002 | < LOD | 0.002 | < LOD | 1.48 | < LOD | 0.721 | < LOD | 0.358 | < LOD | 0.228 | 1.583 | 0.198 | < LOD | 0.123 | < LOD | 0.095 | 0.077 | 0.035 | 0.092 | 0.025 | < LOD | 0.009 | 0.021 | 0.01 | < LOD | 0.044 | < LOD | 0.063 | < LOD | 0.015 | < LOD | 0.014 | < LOD | 0.025 | < LOD | 0.028 | < LOD | 0.033 | < LOD | 0.057 | < LOD | 0.158 | < LOD | 0.002 | < LOD | 0.02 | < LOD | 0.023
2020-03-16 11:15 | General Metals | 30.5 | % | 409 | AUSOM | AA 1100 : *3.64 | AA 6151 : *3.77 |  | < LOD | 1.549 | 96.936 | 0.873 | 1.65 | 0.203 | < LOD | 0.002 | < LOD | 0.002 | < LOD | 0.949 | < LOD | 0.461 | < LOD | 0.214 | < LOD | 0.14 | 1.114 | 0.127 | < LOD | 0.073 | < LOD | 0.099 | 0.098 | 0.026 | 0.038 | 0.013 | < LOD | 0.005 | 0.022 | 0.006 | 0.028 | 0.013 | < LOD | 0.024 | < LOD | 0.01 | < LOD | 0.013 | < LOD | 0.016 | < LOD | 0.014 | < LOD | 0.017 | < LOD | 0.035 | < LOD | 0.055 | < LOD | 0.002 | < LOD | 0.011 | < LOD | 0.013
2020-03-06 15:37 | General Metals | 30.66 | % | 134 | AUSOM | AA 1100 : *2.61 | AA 6061 : *2.73 |  | < LOD | 0.671 | 98.245 | 0.396 | 0.574 | 0.067 | < LOD | 0.002 | < LOD | 0.002 | < LOD | 0.432 | < LOD | 0.114 | < LOD | 0.134 | < LOD | 0.04 | 0.918 | 0.069 | < LOD | 0.042 | < LOD | 0.029 | 0.162 | 0.017 | 0.012 | 0.005 | < LOD | 0.002 | < LOD | 0.005 | 0.037 | 0.005 | 0.036 | 0.004 | < LOD | 0.004 | 0.004 | 0.002 | < LOD | 0.004 | < LOD | 0.005 | < LOD | 0.008 | < LOD | 0.007 | < LOD | 0.025 | < LOD | 0.002 | < LOD | 0.004 | < LOD | 0.004
2020-03-11 15:32 | General Metals | 31.16 | % | 225 | AUSOM | AA 1100 : *2.48 | 6063/6005 : *2.70 |  | < LOD | 0.557 | 98.606 | 0.409 | 0.635 | 0.061 | < LOD | 0.002 | < LOD | 0.002 | < LOD | 0.582 | < LOD | 0.204 | < LOD | 0.091 | < LOD | 0.059 | 0.492 | 0.047 | < LOD | 0.027 | 0.033 | 0.014 | 0.044 | 0.009 | 0.05 | 0.007 | < LOD | 0.002 | < LOD | 0.004 | < LOD | 0.009 | < LOD | 0.009 | < LOD | 0.004 | < LOD | 0.003 | < LOD | 0.006 | < LOD | 0.007 | < LOD | 0.006 | < LOD | 0.014 | < LOD | 0.031 | < LOD | 0.002 | 0.012 | 0.003 | < LOD | 0.004
2020-03-13 14:56 | General Metals | 30.17 | % | 358 | AUSOM | AA 1100 : *1.70 | No Match : *2.26 |  | < LOD | 0.466 | 98.708 | 0.278 | 0.462 | 0.047 | < LOD | 0.002 | < LOD | 0.002 | < LOD | 0.282 | < LOD | 0.129 | < LOD | 0.07 | < LOD | 0.047 | 0.497 | 0.041 | < LOD | 0.03 | < LOD | 0.017 | 0.155 | 0.013 | 0.069 | 0.008 | < LOD | 0.002 | < LOD | 0.003 | < LOD | 0.007 | < LOD | 0.007 | < LOD | 0.003 | < LOD | 0.003 | < LOD | 0.003 | < LOD | 0.004 | 0.007 | 0.002 | < LOD | 0.006 | < LOD | 0.029 | < LOD | 0.002 | 0.05 | 0.005 | < LOD | 0.004
2020-03-04 17:18 | General Metals | 30.17 | % | 119 | AUSOM | 7049/149 : *3.22 | AA 7075 : *3.22 |  | < LOD | 1.017 | 89.526 | 0.429 | 0.415 | 0.055 | < LOD | 0.002 | < LOD | 0.002 | < LOD | 0.269 | < LOD | 0.133 | 0.26 | 0.055 | 0.096 | 0.032 | 0.42 | 0.041 | < LOD | 0.024 | < LOD | 0.027 | 1.668 | 0.053 | 6.827 | 0.13 | < LOD | 0.005 | 0.016 | 0.003 | 0.022 | 0.006 | 0.037 | 0.007 | < LOD | 0.005 | < LOD | 0.004 | < LOD | 0.006 | < LOD | 0.007 | < LOD | 0.009 | < LOD | 0.012 | < LOD | 0.189 | < LOD | 0.002 | < LOD | 0.007 | < LOD | 0.006
2020-03-13 13:59 | General Metals | 31.01 | % | 332 | AUSOM | 6063/6005 : 1.97 | No Match : *2.44 |  | < LOD | 1.067 | 98.866 | 0.568 | 0.658 | 0.072 | < LOD | 0.002 | < LOD | 0.002 | < LOD | 0.44 | < LOD | 0.214 | < LOD | 0.127 | < LOD | 0.053 | 0.425 | 0.049 | < LOD | 0.038 | < LOD | 0.026 | < LOD | 0.024 | < LOD | 0.008 | < LOD | 0.002 | < LOD | 0.005 | < LOD | 0.011 | < LOD | 0.01 | < LOD | 0.004 | < LOD | 0.005 | < LOD | 0.005 | < LOD | 0.006 | 0.032 | 0.004 | < LOD | 0.01 | < LOD | 0.03 | < LOD | 0.002 | < LOD | 0.005 | < LOD | 0.004
2020-03-13 14:50 | General Metals | 32.99 | % | 198 | AUSOM | 6063/6005 : 1.51 | AA 1100 : 1.70 |  | < LOD | 0.874 | 98.804 | 0.53 | 0.583 | 0.079 | < LOD | 0.002 | < LOD | 0.002 | < LOD | 0.526 | < LOD | 0.357 | < LOD | 0.133 | < LOD | 0.075 | 0.355 | 0.049 | < LOD | 0.04 | < LOD | 0.032 | 0.068 | 0.013 | 0.02 | 0.006 | < LOD | 0.002 | < LOD | 0.005 | < LOD | 0.012 | 0.019 | 0.006 | < LOD | 0.007 | < LOD | 0.005 | < LOD | 0.005 | < LOD | 0.009 | < LOD | 0.008 | < LOD | 0.017 | < LOD | 0.025 | < LOD | 0.002 | < LOD | 0.008 | < LOD | 0.006
2020-03-16 10:33 | General Metals | 30.77 | % | 215 | AUSOM | 6063/6005 : 1.50 | AA 6005/A : 1.52 |  | < LOD | 0.821 | 99.039 | 0.453 | 0.585 | 0.067 | < LOD | 0.002 | < LOD | 0.002 | < LOD | 0.381 | < LOD | 0.189 | < LOD | 0.093 | < LOD | 0.055 | 0.33 | 0.043 | < LOD | 0.024 | < LOD | 0.03 | < LOD | 0.023 | 0.028 | 0.006 | < LOD | 0.002 | < LOD | 0.004 | < LOD | 0.01 | < LOD | 0.009 | < LOD | 0.005 | < LOD | 0.005 | < LOD | 0.004 | < LOD | 0.005 | < LOD | 0.009 | < LOD | 0.008 | < LOD | 0.031 | < LOD | 0.002 | < LOD | 0.005 | < LOD | 0.003
2020-03-12 13:27 | General Metals | 30.04 | % | 239 | AUSOM | 6063/6005 : 1.48 | AA 6005/A : 1.48 |  | < LOD | 1.005 | 98.633 | 0.539 | 0.586 | 0.069 | < LOD | 0.002 | < LOD | 0.002 | < LOD | 0.468 | < LOD | 0.169 | < LOD | 0.123 | < LOD | 0.061 | 0.298 | 0.039 | 0.079 | 0.019 | 0.226 | 0.024 | 0.065 | 0.011 | 0.018 | 0.005 | < LOD | 0.002 | < LOD | 0.004 | 0.017 | 0.005 | 0.015 | 0.005 | < LOD | 0.004 | < LOD | 0.005 | < LOD | 0.004 | < LOD | 0.005 | < LOD | 0.009 | < LOD | 0.01 | < LOD | 0.034 | < LOD | 0.002 | 0.005 | 0.002 | < LOD | 0.004
2020-02-18 10:30 | General Metals | 8.39 | % |  | AUSOM | 6063/6005 : 1.23 | AA 6005/A : 1.24 |  |  |  | 99.098 | 0.036 | [6 empty] | < LOD | 0.439 | < LOD | 0.187 | 0.149 | 0.049 | 0.078 | 0.029 | 0.328 | 0.036 | < LOD | 0.029 | < LOD | 0.018 | 0.298 | 0.021 | 0.032 | 0.006 | < LOD | 0.002 | < LOD | 0.003 | < LOD | 0.009 | < LOD | 0.007 | < LOD | 0.002 | < LOD | 0.002 | < LOD | 0.003 | < LOD | 0.006 | < LOD | 0.007 | < LOD | 0.006 | < LOD | 0.016 | < LOD | 0.002 | < LOD | 0.004 | < LOD | 0.003
2020-03-06 15:10 | General Metals | 31.21 | % | 230 | AUSOM | 6063/6005 : 1.16 | AA 6005/A : 1.16 |  | < LOD | 0.499 | 98.667 | 0.3 | 0.583 | 0.05 | < LOD | 0.002 | < LOD | 0.002 | < LOD | 0.327 | < LOD | 0.104 | < LOD | 0.078 | < LOD | 0.031 | 0.323 | 0.034 | < LOD | 0.029 | < LOD | 0.02 | < LOD | 0.009 | 0.025 | 0.005 | < LOD | 0.002 | < LOD | 0.003 | 0.033 | 0.003 | 0.029 | 0.003 | < LOD | 0.003 | 0.004 | 0.001 | < LOD | 0.003 | < LOD | 0.004 | < LOD | 0.004 | < LOD | 0.005 | < LOD | 0.016 | < LOD | 0.002 | 0.005 | 0.002 | < LOD | 0.003
2020-03-13 15:38 | General Metals | 31.47 | % | 414 | AUSOM | 6063/6005 : 0.92 | AA 6005/A : 0.92 |  | < LOD | 0.499 | 98.624 | 0.279 | 0.635 | 0.051 | < LOD | 0.002 | < LOD | 0.002 | < LOD | 0.229 | < LOD | 0.118 | < LOD | 0.078 | < LOD | 0.056 | 0.275 | 0.032 | < LOD | 0.019 | < LOD | 0.016 | 0.034 | 0.007 | 0.015 | 0.004 | < LOD | 0.002 | < LOD | 0.003 | 0.018 | 0.003 | 0.02 | 0.003 | < LOD | 0.003 | 0.003 | 0.001 | < LOD | 0.003 | < LOD | 0.004 | < LOD | 0.004 | < LOD | 0.009 | < LOD | 0.014 | < LOD | 0.002 | < LOD | 0.003 | < LOD | 0.003
2020-03-13 14:36 | General Metals | 30.34 | % | 340 | AUSOM | 6063/6005 : 0.83 | No Match : 1.37 |  | 0.681 | 0.287 | 98.195 | 0.324 | 0.68 | 0.057 | < LOD | 0.002 | < LOD | 0.002 | < LOD | 0.291 | < LOD | 0.135 | < LOD | 0.081 | < LOD | 0.06 | 0.302 | 0.034 | < LOD | 0.023 | < LOD | 0.017 | 0.069 | 0.01 | 0.017 | 0.004 | < LOD | 0.002 | < LOD | 0.003 | < LOD | 0.008 | < LOD | 0.007 | < LOD | 0.003 | < LOD | 0.003 | < LOD | 0.003 | < LOD | 0.004 | < LOD | 0.005 | < LOD | 0.01 | < LOD | 0.022 | < LOD | 0.002 | < LOD | 0.003 | < LOD | 0.005
2020-03-11 15:46 | General Metals | 30.27 | % | 421 | AUSOM | 6063/6005 : 0.78 | No Match : 1.39 |  | < LOD | 0.626 | 98.578 | 0.338 | 0.487 | 0.055 | < LOD | 0.002 | < LOD | 0.002 | < LOD | 0.23 | < LOD | 0.166 | < LOD | 0.06 | 0.113 | 0.032 | 0.34 | 0.039 | < LOD | 0.023 | < LOD | 0.031 | < LOD | 0.011 | 0.007 | 0.003 | < LOD | 0.002 | < LOD | 0.004 | 0.034 | 0.004 | 0.034 | 0.004 | < LOD | 0.003 | 0.004 | 0.001 | < LOD | 0.003 | < LOD | 0.004 | < LOD | 0.007 | < LOD | 0.01 | < LOD | 0.016 | < LOD | 0.002 | < LOD | 0.004 | < LOD | 0.005
2020-03-13 14:29 | General Metals | 31.13 | % | 297 | AUSOM | 6063/6005 : 0.62 | AA 6005/A : 1.01 |  | 0.63 | 0.252 | 98.45 | 0.289 | 0.614 | 0.05 | < LOD | 0.002 | < LOD | 0.002 | < LOD | 0.255 | < LOD | 0.129 | < LOD | 0.091 | < LOD | 0.034 | 0.281 | 0.032 | < LOD | 0.02 | < LOD | 0.016 | < LOD | 0.008 | 0.011 | 0.003 | < LOD | 0.002 | < LOD | 0.003 | < LOD | 0.007 | < LOD | 0.007 | < LOD | 0.003 | < LOD | 0.004 | < LOD | 0.003 | < LOD | 0.004 | < LOD | 0.005 | < LOD | 0.006 | < LOD | 0.014 | < LOD | 0.002 | < LOD | 0.004 | < LOD | 0.003
2020-03-13 15:06 | General Metals | 30.06 | % | 240 | AUSOM | 6063/6005 : 0.17 | AA 6005/A : 0.39 |  | < LOD | 0.512 | 98.485 | 0.29 | 0.671 | 0.053 | < LOD | 0.002 | < LOD | 0.002 | < LOD | 0.262 | < LOD | 0.127 | < LOD | 0.061 | < LOD | 0.038 | 0.341 | 0.033 | < LOD | 0.02 | < LOD | 0.022 | < LOD | 0.01 | 0.005 | 0.003 | < LOD | 0.002 | < LOD | 0.003 | < LOD | 0.007 | < LOD | 0.006 | < LOD | 0.002 | < LOD | 0.002 | < LOD | 0.003 | < LOD | 0.004 | < LOD | 0.006 | < LOD | 0.007 | < LOD | 0.015 | < LOD | 0.002 | < LOD | 0.003 | < LOD | 0.003
2020-03-13 13:27 | General Metals | 31.1 | % | 389 | AUSOM | 6063/6005 : 0.00 | AA 6005/A : 0.00 |  | < LOD | 0.514 | 98.429 | 0.279 | 0.629 | 0.052 | < LOD | 0.002 | < LOD | 0.002 | < LOD | 0.213 | < LOD | 0.101 | 0.111 | 0.04 | < LOD | 0.03 | 0.31 | 0.034 | < LOD | 0.026 | < LOD | 0.017 | < LOD | 0.011 | 0.017 | 0.004 | < LOD | 0.002 | < LOD | 0.003 | 0.034 | 0.003 | 0.03 | 0.003 | < LOD | 0.003 | 0.003 | 0.001 | < LOD | 0.003 | < LOD | 0.003 | < LOD | 0.004 | < LOD | 0.007 | < LOD | 0.016 | < LOD | 0.002 | 0.006 | 0.002 | < LOD | 0.003
2020-03-12 16:28 | General Metals | 30.9 | % | 388 | AUSOM | 6063/6005 : *3.36 | AA 6005/A : *3.61 |  | 2.748 | 0.294 | 95.911 | 0.303 | 0.68 | 0.048 | < LOD | 0.002 | < LOD | 0.002 | < LOD | 0.182 | < LOD | 0.113 | < LOD | 0.051 | 0.086 | 0.022 | 0.432 | 0.034 | < LOD | 0.019 | < LOD | 0.013 | 0.069 | 0.008 | 0.009 | 0.003 | < LOD | 0.002 | < LOD | 0.002 | 0.025 | 0.003 | 0.021 | 0.003 | < LOD | 0.002 | 0.003 | 0.001 | < LOD | 0.002 | < LOD | 0.003 | < LOD | 0.003 | < LOD | 0.005 | < LOD | 0.01 | < LOD | 0.002 | 0.003 | 0.001 | < LOD | 0.003
2020-03-13 12:07 | General Metals | 30.11 | % | 368 | AUSOM | 6063/6005 : *3.32 | AA 5005 : *3.56 |  | < LOD | 0.788 | 97.531 | 0.486 | 0.671 | 0.076 | < LOD | 0.002 | < LOD | 0.002 | 1.279 | 0.304 | < LOD | 0.227 | < LOD | 0.138 | < LOD | 0.103 | 0.435 | 0.052 | < LOD | 0.034 | < LOD | 0.039 | 0.025 | 0.01 | 0.026 | 0.007 | < LOD | 0.002 | < LOD | 0.006 | < LOD | 0.011 | 0.02 | 0.006 | < LOD | 0.004 | < LOD | 0.004 | < LOD | 0.005 | < LOD | 0.006 | < LOD | 0.011 | < LOD | 0.016 | < LOD | 0.025 | < LOD | 0.002 | 0.008 | 0.003 | < LOD | 0.007
2020-03-04 16:10 | General Metals | 30.28 | % | 235 | AUSOM | 6063/6005 : *3.26 | AA 5052 : *3.42 |  | 2.064 | 0.3 | 96.772 | 0.329 | 0.392 | 0.043 | < LOD | 0.002 | < LOD | 0.002 | < LOD | 0.259 | < LOD | 0.144 | 0.246 | 0.053 | < LOD | 0.037 | 0.473 | 0.04 | < LOD | 0.023 | < LOD | 0.017 | < LOD | 0.01 | 0.009 | 0.003 | < LOD | 0.002 | < LOD | 0.003 | < LOD | 0.007 | 0.016 | 0.003 | < LOD | 0.003 | 0.002 | 0.001 | < LOD | 0.003 | < LOD | 0.004 | 0.009 | 0.002 | < LOD | 0.006 | < LOD | 0.013 | < LOD | 0.002 | < LOD | 0.003 | < LOD | 0.003
2020-02-21 14:44 | General Metals | 41.76 | % | 279 | AUSOM | 6063/6005 : *3.06 | AA 5005 : *3.42 |  | 1.877 | 0.273 | 96.784 | 0.301 | 0.412 | 0.039 | < LOD | 0.002 | < LOD | 0.002 | < LOD | 0.245 | < LOD | 0.103 | 0.254 | 0.055 | 0.08 | 0.03 | 0.446 | 0.042 | < LOD | 0.024 | < LOD | 0.025 | 0.031 | 0.007 | 0.024 | 0.005 | < LOD | 0.002 | < LOD | 0.004 | 0.04 | 0.004 | 0.034 | 0.004 | < LOD | 0.003 | 0.004 | 0.001 | < LOD | 0.003 | < LOD | 0.004 | < LOD | 0.004 | < LOD | 0.006 | < LOD | 0.028 | < LOD | 0.002 | 0.005 | 0.002 | < LOD | 0.003
2020-03-13 14:15 | General Metals | 30.8 | % | 282 | AUSOM | 6063/6005 : *3.02 | AA 5005 : *3.02 |  | < LOD | 0.497 | 98.849 | 0.325 | 0.475 | 0.053 | < LOD | 0.002 | < LOD | 0.002 | < LOD | 0.396 | < LOD | 0.144 | < LOD | 0.072 | < LOD | 0.037 | 0.622 | 0.05 | < LOD | 0.032 | < LOD | 0.026 | < LOD | 0.017 | 0.011 | 0.004 | < LOD | 0.002 | < LOD | 0.004 | 0.018 | 0.004 | 0.019 | 0.004 | < LOD | 0.003 | < LOD | 0.003 | < LOD | 0.003 | < LOD | 0.004 | < LOD | 0.007 | < LOD | 0.007 | < LOD | 0.021 | < LOD | 0.002 | < LOD | 0.006 | < LOD | 0.003
2020-03-13 17:06 | General Metals | 31.46 | % | 315 | AUSOM | 6063/6005 : *2.96 | AA 6151 : *3.29 |  | 1.783 | 0.33 | 96.797 | 0.367 | 0.531 | 0.052 | < LOD | 0.002 | < LOD | 0.002 | < LOD | 0.317 | < LOD | 0.152 | 0.324 | 0.067 | < LOD | 0.049 | 0.515 | 0.046 | < LOD | 0.027 | < LOD | 0.021 | < LOD | 0.012 | 0.014 | 0.004 | < LOD | 0.002 | < LOD | 0.004 | 0.016 | 0.004 | < LOD | 0.008 | < LOD | 0.004 | < LOD | 0.003 | < LOD | 0.004 | < LOD | 0.005 | < LOD | 0.006 | < LOD | 0.011 | < LOD | 0.023 | < LOD | 0.002 | < LOD | 0.005 | < LOD | 0.004
2020-03-06 15:02 | General Metals | 30.87 | % | 335 | AUSOM | 6063/6005 : *2.93 | AA 6005/A : *3.36 |  | < LOD | 0.577 | 96.624 | 0.345 | 0.596 | 0.055 | < LOD | 0.002 | < LOD | 0.002 | 1.171 | 0.206 | 0.354 | 0.101 | < LOD | 0.09 | 0.063 | 0.027 | 0.389 | 0.039 | < LOD | 0.033 | < LOD | 0.019 | 0.119 | 0.012 | 0.178 | 0.012 | < LOD | 0.002 | < LOD | 0.004 | 0.038 | 0.004 | 0.036 | 0.004 | < LOD | 0.003 | 0.003 | 0.001 | < LOD | 0.003 | < LOD | 0.004 | 0.006 | 0.002 | < LOD | 0.009 | < LOD | 0.029 | < LOD | 0.002 | 0.008 | 0.002 | < LOD | 0.004
2020-03-06 16:36 | General Metals | 31.81 | % | 333 | AUSOM | 6063/6005 : *2.92 | AA 6005/A : *3.12 |  | 2.096 | 0.339 | 96.262 | 0.352 | 0.726 | 0.059 | < LOD | 0.002 | < LOD | 0.002 | < LOD | 0.242 | < LOD | 0.104 | 0.287 | 0.057 | 0.079 | 0.03 | 0.409 | 0.041 | < LOD | 0.029 | < LOD | 0.016 | 0.025 | 0.007 | 0.013 | 0.004 | < LOD | 0.002 | < LOD | 0.004 | 0.043 | 0.004 | 0.035 | 0.003 | < LOD | 0.003 | 0.004 | 0.001 | < LOD | 0.003 | < LOD | 0.004 | 0.004 | 0.002 | < LOD | 0.008 | < LOD | 0.017 | < LOD | 0.002 | 0.004 | 0.002 | < LOD | 0.003
2020-03-11 17:03 | General Metals | 31.12 | % | 286 | AUSOM | 6063/6005 : *2.75 | AA 6005/A : *2.75 |  | 2.033 | 0.324 | 96.436 | 0.33 | 0.748 | 0.058 | < LOD | 0.002 | < LOD | 0.002 | < LOD | 0.187 | < LOD | 0.091 | 0.252 | 0.05 | < LOD | 0.046 | 0.385 | 0.037 | < LOD | 0.029 | < LOD | 0.014 | 0.022 | 0.006 | 0.007 | 0.003 | < LOD | 0.002 | < LOD | 0.003 | 0.037 | 0.003 | 0.035 | 0.003 | < LOD | 0.002 | 0.003 | 0.001 | < LOD | 0.003 | < LOD | 0.003 | < LOD | 0.006 | < LOD | 0.007 | < LOD | 0.022 | < LOD | 0.002 | 0.003 | 0.002 | < LOD | 0.003
2020-03-04 15:48 | General Metals | 30.17 | % | 174 | AUSOM | 6063/6005 : *2.75 | AA 6151 : *2.89 |  | 1.175 | 0.425 | 97.126 | 0.452 | 0.526 | 0.067 | < LOD | 0.002 | < LOD | 0.002 | < LOD | 0.278 | < LOD | 0.275 | 0.235 | 0.068 | 0.129 | 0.043 | 0.647 | 0.06 | < LOD | 0.037 | < LOD | 0.023 | 0.02 | 0.008 | 0.016 | 0.005 | < LOD | 0.002 | 0.018 | 0.003 | 0.042 | 0.005 | 0.039 | 0.005 | < LOD | 0.004 | 0.005 | 0.002 | < LOD | 0.004 | < LOD | 0.005 | < LOD | 0.006 | 0.009 | 0.004 | < LOD | 0.025 | < LOD | 0.002 | < LOD | 0.005 | < LOD | 0.004
2020-03-13 17:02 | General Metals | 31.06 | % | 273 | AUSOM | 6063/6005 : *2.71 | AA 5052 : *2.74 |  | 2.011 | 0.318 | 96.871 | 0.337 | 0.368 | 0.044 | < LOD | 0.002 | < LOD | 0.002 | < LOD | 0.233 | < LOD | 0.109 | 0.229 | 0.051 | 0.066 | 0.028 | 0.364 | 0.036 | < LOD | 0.021 | < LOD | 0.015 | 0.021 | 0.006 | 0.018 | 0.004 | < LOD | 0.002 | < LOD | 0.003 | 0.024 | 0.003 | 0.023 | 0.003 | < LOD | 0.003 | 0.003 | 0.001 | < LOD | 0.003 | < LOD | 0.004 | < LOD | 0.004 | < LOD | 0.007 | < LOD | 0.014 | < LOD | 0.002 | < LOD | 0.004 | < LOD | 0.002
2020-02-21 15:23 | General Metals | 40.1 | % | 244 | AUSOM | 6063/6005 : *2.58 | AA 5052 : *2.71 |  | 2.446 | 0.266 | 96.455 | 0.285 | 0.422 | 0.038 | < LOD | 0.002 | < LOD | 0.002 | < LOD | 0.194 | < LOD | 0.09 | 0.239 | 0.049 | < LOD | 0.064 | 0.325 | 0.033 | < LOD | 0.023 | < LOD | 0.016 | < LOD | 0.009 | < LOD | 0.005 | < LOD | 0.002 | < LOD | 0.003 | 0.036 | 0.003 | 0.032 | 0.003 | < LOD | 0.002 | 0.004 | 0.001 | < LOD | 0.003 | < LOD | 0.003 | < LOD | 0.004 | < LOD | 0.005 | < LOD | 0.014 | < LOD | 0.002 | 0.003 | 0.002 | < LOD | 0.003
2020-03-13 16:33 | General Metals | 30.44 | % | 237 | AUSOM | 6063/6005 : *2.46 | AA 6005/A : *2.63 |  | < LOD | 0.786 | 98.555 | 0.436 | 0.713 | 0.091 | < LOD | 0.002 | < LOD | 0.002 | < LOD | 0.38 | < LOD | 0.17 | < LOD | 0.093 | < LOD | 0.068 | 0.437 | 0.056 | < LOD | 0.044 | 0.065 | 0.02 | 0.021 | 0.01 | 0.027 | 0.007 | < LOD | 0.002 | 0.019 | 0.003 | 0.043 | 0.006 | 0.043 | 0.006 | < LOD | 0.005 | 0.005 | 0.002 | < LOD | 0.005 | 0.01 | 0.003 | < LOD | 0.008 | < LOD | 0.012 | < LOD | 0.032 | < LOD | 0.002 | 0.008 | 0.003 | < LOD | 0.006
2020-03-13 17:04 | General Metals | 30.78 | % | 273 | AUSOM | 6063/6005 : *2.44 | AA 6151 : *2.48 |  | 1.662 | 0.351 | 96.73 | 0.372 | 0.748 | 0.064 | < LOD | 0.002 | < LOD | 0.002 | < LOD | 0.279 | < LOD | 0.126 | 0.231 | 0.058 | 0.114 | 0.036 | 0.402 | 0.043 | < LOD | 0.038 | < LOD | 0.018 | 0.026 | 0.008 | 0.025 | 0.005 | < LOD | 0.002 | < LOD | 0.004 | 0.027 | 0.004 | 0.024 | 0.004 | < LOD | 0.003 | 0.004 | 0.001 | < LOD | 0.003 | < LOD | 0.004 | < LOD | 0.005 | < LOD | 0.011 | < LOD | 0.021 | < LOD | 0.002 | < LOD | 0.005 | < LOD | 0.004
2020-03-06 15:05 | General Metals | 31.31 | % | 146 | AUSOM | 6063/6005 : *2.34 | No Match : *3.16 |  | 1.815 | 0.332 | 97.02 | 0.339 | 0.382 | 0.047 | < LOD | 0.002 | < LOD | 0.002 | < LOD | 0.178 | < LOD | 0.07 | 0.265 | 0.052 | < LOD | 0.061 | 0.405 | 0.039 | < LOD | 0.024 | < LOD | 0.016 | < LOD | 0.009 | < LOD | 0.005 | < LOD | 0.002 | < LOD | 0.003 | 0.043 | 0.003 | 0.036 | 0.003 | < LOD | 0.002 | 0.004 | 0.001 | < LOD | 0.002 | < LOD | 0.003 | < LOD | 0.003 | < LOD | 0.006 | < LOD | 0.015 | < LOD | 0.002 | 0.005 | 0.002 | < LOD | 0.003
2020-03-06 17:01 | General Metals | 30.96 | % | 398 | AUSOM | 6063/6005 : *2.29 | No Match : *2.93 |  | 1.752 | 0.307 | 97.181 | 0.32 | 0.369 | 0.044 | < LOD | 0.002 | < LOD | 0.002 | < LOD | 0.186 | < LOD | 0.087 | 0.237 | 0.049 | < LOD | 0.066 | 0.36 | 0.035 | < LOD | 0.022 | < LOD | 0.016 | < LOD | 0.009 | 0.008 | 0.003 | < LOD | 0.002 | < LOD | 0.003 | 0.035 | 0.003 | 0.032 | 0.003 | < LOD | 0.002 | 0.003 | 0.001 | < LOD | 0.002 | < LOD | 0.003 | < LOD | 0.004 | < LOD | 0.006 | < LOD | 0.015 | < LOD | 0.002 | < LOD | 0.003 | < LOD | 0.003
2020-03-11 16:39 | General Metals | 30.96 | % | 157 | AUSOM | 6063/6005 : *2.22 | AA 5052 : *2.66 |  | 2.446 | 0.31 | 96.484 | 0.329 | 0.466 | 0.046 | < LOD | 0.002 | < LOD | 0.002 | < LOD | 0.224 | < LOD | 0.108 | 0.288 | 0.054 | < LOD | 0.038 | 0.229 | 0.029 | < LOD | 0.019 | < LOD | 0.02 | < LOD | 0.009 | 0.006 | 0.003 | < LOD | 0.002 | < LOD | 0.003 | 0.029 | 0.003 | 0.026 | 0.003 | < LOD | 0.003 | 0.003 | 0.001 | < LOD | 0.003 | < LOD | 0.003 | < LOD | 0.004 | < LOD | 0.005 | < LOD | 0.014 | < LOD | 0.002 | 0.004 | 0.002 | < LOD | 0.003
2020-03-16 13:27 | General Metals | 31.29 | % | 177 | AUSOM | 6063/6005 : *2.20 | No Match : *2.76 |  | 2.004 | 0.343 | 96.725 | 0.347 | 0.405 | 0.049 | < LOD | 0.002 | < LOD | 0.002 | < LOD | 0.16 | < LOD | 0.085 | 0.254 | 0.052 | 0.075 | 0.028 | 0.389 | 0.039 | < LOD | 0.029 | < LOD | 0.018 | 0.018 | 0.006 | 0.039 | 0.006 | < LOD | 0.002 | < LOD | 0.003 | 0.041 | 0.003 | 0.035 | 0.003 | < LOD | 0.002 | 0.003 | 0.001 | < LOD | 0.002 | < LOD | 0.003 | < LOD | 0.003 | < LOD | 0.004 | < LOD | 0.02 | < LOD | 0.002 | 0.005 | 0.002 | < LOD | 0.003
2020-03-13 17:00 | General Metals | 31.31 | % | 117 | AUSOM | 6063/6005 : *2.20 | No Match : *3.10 |  | 1.998 | 0.331 | 96.698 | 0.342 | 0.468 | 0.05 | < LOD | 0.002 | < LOD | 0.002 | < LOD | 0.175 | < LOD | 0.144 | 0.235 | 0.05 | 0.084 | 0.029 | 0.389 | 0.038 | < LOD | 0.035 | < LOD | 0.024 | 0.011 | 0.005 | 0.007 | 0.003 | < LOD | 0.002 | < LOD | 0.003 | 0.042 | 0.003 | 0.038 | 0.003 | < LOD | 0.003 | 0.004 | 0.001 | < LOD | 0.003 | < LOD | 0.003 | 0.004 | 0.002 | < LOD | 0.005 | < LOD | 0.015 | < LOD | 0.002 | < LOD | 0.003 | 0.004 | 0.002
2020-03-16 12:58 | General Metals | 30.32 | % | 288 | AUSOM | 6063/6005 : *2.18 | AA 6063 : *2.20 |  | < LOD | 3.532 | 98.558 | 1.686 | 1.184 | 0.271 | < LOD | 0.002 | < LOD | 0.002 | < LOD | 0.44 | < LOD | 0.177 | < LOD | 0.222 | < LOD | 0.048 | 0.181 | 0.08 | < LOD | 0.049 | < LOD | 0.095 | < LOD | 0.051 | < LOD | 0.028 | < LOD | 0.008 | < LOD | 0.006 | < LOD | 0.012 | < LOD | 0.011 | < LOD | 0.005 | < LOD | 0.005 | < LOD | 0.005 | < LOD | 0.005 | < LOD | 0.007 | < LOD | 0.009 | < LOD | 0.114 | < LOD | 0.002 | < LOD | 0.014 | < LOD | 0.006
2020-03-04 16:04 | General Metals | 31.61 | % | 147 | AUSOM | 6063/6005 : *2.18 | AA 6005/A : *2.55 |  | < LOD | 0.476 | 98.476 | 0.29 | 0.637 | 0.049 | < LOD | 0.002 | < LOD | 0.002 | < LOD | 0.314 | < LOD | 0.136 | < LOD | 0.065 | < LOD | 0.041 | 0.475 | 0.04 | < LOD | 0.023 | < LOD | 0.017 | < LOD | 0.01 | 0.021 | 0.004 | < LOD | 0.002 | < LOD | 0.003 | < LOD | 0.007 | < LOD | 0.007 | < LOD | 0.004 | < LOD | 0.003 | < LOD | 0.003 | < LOD | 0.004 | < LOD | 0.007 | < LOD | 0.006 | < LOD | 0.017 | < LOD | 0.002 | < LOD | 0.004 | < LOD | 0.004
2020-02-21 14:37 | General Metals | 40.79 | % | 283 | AUSOM | 6063/6005 : *2.00 | AA 6005/A : *2.48 |  | 1.465 | 0.289 | 97.442 | 0.341 | 0.474 | 0.045 | < LOD | 0.002 | < LOD | 0.002 | < LOD | 0.314 | < LOD | 0.167 | 0.311 | 0.07 | < LOD | 0.094 | 0.258 | 0.036 | < LOD | 0.036 | < LOD | 0.022 | < LOD | 0.013 | 0.014 | 0.004 | < LOD | 0.002 | < LOD | 0.004 | < LOD | 0.009 | 0.016 | 0.004 | < LOD | 0.003 | < LOD | 0.003 | < LOD | 0.004 | < LOD | 0.005 | < LOD | 0.008 | < LOD | 0.011 | < LOD | 0.023 | < LOD | 0.002 | < LOD | 0.004 | < LOD | 0.003
2020-03-13 12:52 | General Metals | 30.69 | % | 168 | AUSOM | 6063/6005 : *1.93 | AA 6151 : *2.25 |  | < LOD | 0.561 | 98.084 | 0.312 | 0.685 | 0.057 | < LOD | 0.002 | < LOD | 0.002 | < LOD | 0.277 | < LOD | 0.127 | < LOD | 0.069 | 0.104 | 0.03 | 0.485 | 0.042 | < LOD | 0.025 | < LOD | 0.027 | 0.031 | 0.007 | 0.067 | 0.007 | < LOD | 0.002 | < LOD | 0.003 | < LOD | 0.008 | < LOD | 0.007 | < LOD | 0.003 | < LOD | 0.003 | < LOD | 0.003 | < LOD | 0.004 | < LOD | 0.007 | < LOD | 0.007 | < LOD | 0.023 | < LOD | 0.002 | 0.023 | 0.003 | < LOD | 0.004
2020-03-11 15:41 | General Metals | 31.22 | % | 151 | AUSOM | 6063/6005 : *1.78 | AA 6005/A : *1.86 |  | < LOD | 0.806 | 98.784 | 0.472 | 0.711 | 0.085 | < LOD | 0.002 | < LOD | 0.002 | < LOD | 0.468 | < LOD | 0.222 | < LOD | 0.127 | < LOD | 0.076 | 0.364 | 0.052 | < LOD | 0.04 | < LOD | 0.029 | < LOD | 0.018 | 0.02 | 0.007 | < LOD | 0.002 | < LOD | 0.006 | 0.02 | 0.006 | 0.029 | 0.006 | < LOD | 0.005 | < LOD | 0.004 | < LOD | 0.006 | < LOD | 0.007 | < LOD | 0.008 | < LOD | 0.015 | < LOD | 0.027 | < LOD | 0.002 | 0.007 | 0.003 | < LOD | 0.007
2020-03-16 19:54 | General Metals | 31.61 | % | 710 | AUSOM | 6063/6005 : *1.74 | No Match : *2.68 |  | < LOD | 0.562 | 98.897 | 0.302 | 0.569 | 0.05 | < LOD | 0.002 | < LOD | 0.002 | < LOD | 0.227 | < LOD | 0.104 | < LOD | 0.076 | 0.073 | 0.024 | 0.388 | 0.035 | < LOD | 0.02 | < LOD | 0.015 | < LOD | 0.009 | 0.01 | 0.003 | < LOD | 0.002 | < LOD | 0.003 | 0.021 | 0.003 | 0.023 | 0.003 | < LOD | 0.002 | 0.004 | 0.001 | < LOD | 0.003 | < LOD | 0.003 | < LOD | 0.004 | < LOD | 0.006 | < LOD | 0.023 | < LOD | 0.002 | 0.004 | 0.002 | < LOD | 0.004
2020-03-13 12:12 | General Metals | 31.59 | % | 342 | AUSOM | 6063/6005 : *1.71 | AA 6005/A : *1.99 |  | < LOD | 0.562 | 98.957 | 0.355 | 0.604 | 0.062 | < LOD | 0.002 | < LOD | 0.002 | < LOD | 0.39 | < LOD | 0.195 | < LOD | 0.092 | < LOD | 0.055 | 0.356 | 0.044 | < LOD | 0.039 | < LOD | 0.023 | < LOD | 0.015 | < LOD | 0.008 | < LOD | 0.002 | < LOD | 0.005 | 0.02 | 0.005 | 0.023 | 0.005 | < LOD | 0.004 | < LOD | 0.005 | < LOD | 0.004 | < LOD | 0.005 | < LOD | 0.006 | < LOD | 0.01 | < LOD | 0.032 | < LOD | 0.002 | < LOD | 0.006 | < LOD | 0.005
2020-03-11 15:39 | General Metals | 31.65 | % | 292 | AUSOM | 6063/6005 : *1.69 | AA 6005/A : *1.69 |  | < LOD | 0.616 | 99.052 | 0.377 | 0.608 | 0.065 | < LOD | 0.002 | < LOD | 0.002 | < LOD | 0.376 | < LOD | 0.21 | < LOD | 0.134 | < LOD | 0.08 | 0.309 | 0.041 | < LOD | 0.023 | < LOD | 0.029 | < LOD | 0.016 | 0.018 | 0.005 | < LOD | 0.002 | < LOD | 0.005 | < LOD | 0.01 | < LOD | 0.01 | < LOD | 0.004 | < LOD | 0.003 | < LOD | 0.004 | < LOD | 0.005 | < LOD | 0.009 | < LOD | 0.012 | < LOD | 0.021 | < LOD | 0.002 | < LOD | 0.007 | < LOD | 0.007
2020-03-11 16:00 | General Metals | 31.74 | % | 204 | AUSOM | 6063/6005 : *1.69 | AA 6005/A : *1.69 |  | < LOD | 0.62 | 99.089 | 0.368 | 0.574 | 0.064 | < LOD | 0.002 | < LOD | 0.002 | < LOD | 0.378 | < LOD | 0.146 | < LOD | 0.086 | < LOD | 0.04 | 0.233 | 0.037 | < LOD | 0.039 | < LOD | 0.023 | < LOD | 0.02 | 0.009 | 0.004 | < LOD | 0.002 | < LOD | 0.005 | 0.035 | 0.005 | 0.037 | 0.005 | < LOD | 0.004 | 0.003 | 0.002 | < LOD | 0.004 | < LOD | 0.005 | < LOD | 0.009 | < LOD | 0.007 | < LOD | 0.023 | < LOD | 0.002 | < LOD | 0.005 | < LOD | 0.006
2020-03-04 15:39 | General Metals | 31.86 | % | 399 | AUSOM | 6063/6005 : *1.67 | AA 6005/A : *1.67 |  | < LOD | 0.674 | 99.11 | 0.385 | 0.618 | 0.055 | < LOD | 0.002 | < LOD | 0.002 | < LOD | 0.362 | < LOD | 0.166 | < LOD | 0.083 | < LOD | 0.041 | 0.252 | 0.034 | < LOD | 0.029 | < LOD | 0.021 | < LOD | 0.012 | 0.011 | 0.004 | < LOD | 0.002 | < LOD | 0.004 | < LOD | 0.011 | < LOD | 0.012 | < LOD | 0.003 | < LOD | 0.004 | < LOD | 0.004 | < LOD | 0.006 | < LOD | 0.005 | < LOD | 0.008 | < LOD | 0.017 | < LOD | 0.002 | 0.005 | 0.002 | < LOD | 0.004
2020-02-21 14:42 | General Metals | 41.1 | % | 130 | AUSOM | 6063/6005 : *1.63 | AA 6005/A : *1.63 |  | < LOD | 0.763 | 99.037 | 0.41 | 0.585 | 0.05 | < LOD | 0.002 | < LOD | 0.002 | < LOD | 0.322 | < LOD | 0.149 | < LOD | 0.074 | < LOD | 0.063 | 0.313 | 0.038 | < LOD | 0.021 | < LOD | 0.02 | < LOD | 0.011 | 0.01 | 0.004 | < LOD | 0.002 | < LOD | 0.004 | 0.024 | 0.004 | 0.023 | 0.004 | < LOD | 0.003 | < LOD | 0.003 | < LOD | 0.004 | < LOD | 0.005 | < LOD | 0.007 | < LOD | 0.01 | < LOD | 0.018 | < LOD | 0.002 | < LOD | 0.004 | < LOD | 0.004
2020-03-13 15:18 | General Metals | 30.27 | % | 420 | AUSOM | 5052/56 : 2.11 | No Match : *2.34 |  | < LOD | 0.797 | 98.957 | 0.438 | 0.456 | 0.072 | < LOD | 0.002 | < LOD | 0.002 | < LOD | 0.359 | < LOD | 0.146 | < LOD | 0.106 | < LOD | 0.045 | 0.451 | 0.057 | < LOD | 0.033 | < LOD | 0.028 | < LOD | 0.025 | < LOD | 0.009 | < LOD | 0.002 | 0.018 | 0.003 | 0.047 | 0.006 | 0.048 | 0.006 | < LOD | 0.005 | < LOD | 0.004 | < LOD | 0.005 | < LOD | 0.006 | < LOD | 0.007 | < LOD | 0.009 | < LOD | 0.036 | < LOD | 0.002 | < LOD | 0.005 | < LOD | 0.005
2020-03-13 17:09 | General Metals | 37.23 | % | 315 | AUSOM | 5052/56 : 1.68 | No Match : *1.89 |  | < LOD | 0.717 | 99.13 | 0.455 | 0.43 | 0.082 | < LOD | 0.002 | < LOD | 0.002 | < LOD | 0.493 | < LOD | 0.238 | < LOD | 0.112 | < LOD | 0.117 | 0.401 | 0.052 | < LOD | 0.031 | < LOD | 0.029 | < LOD | 0.02 | < LOD | 0.009 | < LOD | 0.003 | < LOD | 0.006 | < LOD | 0.013 | 0.016 | 0.006 | < LOD | 0.007 | < LOD | 0.006 | < LOD | 0.005 | < LOD | 0.007 | < LOD | 0.008 | < LOD | 0.016 | < LOD | 0.038 | < LOD | 0.002 | < LOD | 0.006 | < LOD | 0.007
2020-03-11 16:54 | General Metals | 30.06 | % | 238 | AUSOM | 384/80/19 : 0.42 | No Match : 1.46 |  | < LOD | 0.796 | 87.341 | 0.299 | 8.035 | 0.178 | < LOD | 0.002 | < LOD | 0.002 | < LOD | 0.271 | < LOD | 0.129 | < LOD | 0.061 | < LOD | 0.038 | 0.463 | 0.037 | < LOD | 0.03 | < LOD | 0.025 | 3.81 | 0.079 | 0.037 | 0.009 | < LOD | 0.002 | < LOD | 0.004 | < LOD | 0.008 | < LOD | 0.008 | < LOD | 0.003 | < LOD | 0.003 | < LOD | 0.004 | < LOD | 0.006 | < LOD | 0.009 | < LOD | 0.007 | < LOD | 0.018 | < LOD | 0.002 | 0.01 | 0.003 | < LOD | 0.003
2020-03-12 15:51 | General Metals | 31.66 | % | 274 | AUSOM | 384/80/19 : *3.98 | No Match : *4.29 |  | < LOD | 1.76 | 90.857 | 0.684 | 6.364 | 0.31 | < LOD | 0.002 | < LOD | 0.002 | 0.795 | 0.347 | 0.535 | 0.191 | < LOD | 0.174 | < LOD | 0.091 | 0.995 | 0.098 | < LOD | 0.053 | < LOD | 0.052 | 0.119 | 0.021 | 0.103 | 0.015 | < LOD | 0.004 | 0.019 | 0.004 | 0.043 | 0.009 | 0.045 | 0.008 | < LOD | 0.006 | < LOD | 0.006 | < LOD | 0.007 | 0.011 | 0.005 | < LOD | 0.011 | < LOD | 0.015 | < LOD | 0.038 | < LOD | 0.002 | 0.032 | 0.007 | < LOD | 0.008
2020-03-11 16:19 | General Metals | 31.52 | % | 338 | AUSOM | 384/80/19 : *3.87 | AA 384 : *3.99 |  | < LOD | 0.662 | 78.976 | 0.273 | 12.617 | 0.21 | < LOD | 0.002 | < LOD | 0.002 | < LOD | 0.293 | < LOD | 0.208 | 0.09 | 0.042 | 0.302 | 0.044 | 2.015 | 0.078 | < LOD | 0.044 | 0.097 | 0.016 | 4.06 | 0.079 | 1.264 | 0.036 | < LOD | 0.004 | < LOD | 0.006 | < LOD | 0.011 | < LOD | 0.012 | < LOD | 0.004 | < LOD | 0.004 | < LOD | 0.008 | < LOD | 0.006 | 0.042 | 0.005 | < LOD | 0.018 | < LOD | 0.076 | < LOD | 0.002 | 0.277 | 0.014 | 0.047 | 0.006
2020-03-12 15:54 | General Metals | 30 | % | 274 | AUSOM | 384/80/19 : *3.83 | No Match : *4.37 |  | < LOD | 0.978 | 92.664 | 0.485 | 5.461 | 0.226 | < LOD | 0.002 | < LOD | 0.002 | < LOD | 0.591 | 0.325 | 0.159 | < LOD | 0.159 | < LOD | 0.088 | 0.819 | 0.082 | < LOD | 0.047 | < LOD | 0.034 | 0.084 | 0.017 | 0.068 | 0.012 | < LOD | 0.003 | < LOD | 0.007 | 0.027 | 0.007 | 0.028 | 0.007 | < LOD | 0.005 | < LOD | 0.005 | < LOD | 0.006 | < LOD | 0.008 | < LOD | 0.009 | < LOD | 0.019 | < LOD | 0.031 | < LOD | 0.002 | 0.023 | 0.005 | < LOD | 0.008
2020-03-06 16:28 | General Metals | 31.65 | % | 400 | AUSOM | 384/80/19 : *3.23 | No Match : *3.83 |  | < LOD | 0.746 | 90.568 | 0.339 | 8.782 | 0.224 | < LOD | 0.002 | < LOD | 0.002 | < LOD | 0.464 | < LOD | 0.175 | < LOD | 0.118 | < LOD | 0.081 | 0.559 | 0.051 | < LOD | 0.03 | < LOD | 0.03 | 0.049 | 0.01 | 0.039 | 0.007 | < LOD | 0.002 | < LOD | 0.004 | < LOD | 0.01 | < LOD | 0.014 | < LOD | 0.004 | < LOD | 0.004 | < LOD | 0.005 | < LOD | 0.005 | < LOD | 0.007 | < LOD | 0.014 | < LOD | 0.02 | < LOD | 0.002 | < LOD | 0.006 | < LOD | 0.005
2020-03-06 16:09 | General Metals | 31.39 | % | 281 | AUSOM | 384/80/19 : *3.22 | AA 356 : *3.43 |  | < LOD | 0.592 | 91.282 | 0.322 | 8.272 | 0.19 | < LOD | 0.002 | < LOD | 0.002 | < LOD | 0.558 | < LOD | 0.147 | < LOD | 0.118 | < LOD | 0.036 | 0.377 | 0.037 | < LOD | 0.023 | < LOD | 0.018 | 0.038 | 0.008 | 0.021 | 0.004 | < LOD | 0.002 | < LOD | 0.003 | < LOD | 0.007 | < LOD | 0.009 | < LOD | 0.003 | < LOD | 0.003 | < LOD | 0.003 | < LOD | 0.004 | < LOD | 0.007 | < LOD | 0.009 | < LOD | 0.015 | < LOD | 0.002 | < LOD | 0.004 | < LOD | 0.003
2020-03-13 16:40 | General Metals | 31.24 | % | 234 | AUSOM | 384/80/19 : *2.28 | AA 380 : *2.67 |  | < LOD | 0.569 | 85.745 | 0.249 | 8.77 | 0.164 | < LOD | 0.002 | < LOD | 0.002 | < LOD | 0.245 | < LOD | 0.168 | < LOD | 0.099 | 0.231 | 0.035 | 0.853 | 0.048 | < LOD | 0.034 | 0.091 | 0.013 | 2.826 | 0.056 | 1.105 | 0.029 | < LOD | 0.002 | < LOD | 0.004 | < LOD | 0.008 | < LOD | 0.008 | < LOD | 0.004 | < LOD | 0.003 | < LOD | 0.004 | < LOD | 0.006 | 0.032 | 0.004 | < LOD | 0.008 | < LOD | 0.054 | < LOD | 0.002 | 0.165 | 0.009 | 0.021 | 0.004