## Al referenser
YAG laser
Gated spectrometer -> continuum baseline is avoided and ionic lines are not expected
Measurement # | Reference material | note | Si | Fe | Mg | Ti | Ni | Zn | Cu | Mn | Pb | Sn | Cr | Al (100-summa)
1 | Pech. 68451 | Type: 6061 | 0.07 | 0.1 | 0.41 | 0.04 | 0.04 | 0.18 | 0.06 | 1.45 |  | 0.04 | 0.01 | 97.6
2 | Gränges al 6958-v-335 |  | 0.18 | 0.35 | 2.03 | 0.06 |  | 6.08 | 1.35 | 0.45 |  |  | 0.11 | 89.39
3 | 4343-AA | Type: High Si | 7.46 | 0.53 | 0.036 | 0.045 | 0.031 | 0.14 | 0.15 | 0.1 | 0.032 | 0.031 | 0.031 | 91.414
4 | NIST1256 (values for 1256b) |  | 9.362 | 0.865 | 0.0637 | 0.0868 | 0.4135 | 1.011 | 3.478 | 0.3857 | 0.1075 | 0.0091 | 0.0572 | 84.1605
5 | Mg |  |  |  | 100 | [8 empty] | 0
6 | Zn | [6 empty] | 100 | [5 empty] | 0
7 | Fe |  |  | 100 | [9 empty] | 0
8 | Cu | [7 empty] | 100 |  |  |  |  | 0
9 | Al |  | 0 | 0 | 0 | 0 | 0 | 0 | 0 | 0 | 0 | 0 | 0 | 100
10 | Pech. 1206 | Type: High Si | 3 | 0.795 | 0.57 | 0.093 | 0.301 | 0.154 | 4.29 | 0.037 | 0.1 | 0.196 |  | 90.464
11 | Gränges al 6958-v-331 |  | 0.12 | 0.3 | 3.04 | 0.029 |  | 4.93 | 1.85 | 0.06 |  |  | 0.35 | 89.321
12 | NIST 1255a | Type: High Si | 7.22 | 0.14 | 0.36 | 0.154 | 0.018 | 0.084 | 0.12 | 0.053 | 0.017 | 0.013 | 0.012 | 91.809
13 | dark (no sample) |  | - | - | - | - | - | - | - | - | - | - | - | -
14 | NBS 1258 |  | 0.78 | 0.079 | 0.98 |  | 0.0006 | 1.03 | 0.84 | 0.48 |  |  | 0.0011 | 95.8093
15 | O 2:3 | Silumin Al-kompaniet | 6.16 |  | 0.363 | 0.0076 |  |  | 0.006 | 0.206 |  |  |  | 93.2574
16 | NIST1256 (values for 1256b) |  | 9.362 | 0.865 | 0.0637 | 0.0868 | 0.4135 | 1.011 | 3.478 | 0.3857 | 0.1075 | 0.0091 | 0.0572 | 84.1605
17 | NBS 1241a |  | 0.16 | 0.2 | 4.54 | 0.032 | 0.02 | 0.052 | 0.05 | 0.38 |  |  | 0.032 | 94.534
18 | J 2:3 | Silumin Al-kompaniet | 6.12 |  | 0.32 | 0.0034 |  |  | 0.0054 | 0.016 |  |  |  | 93.5352
19 | Gränges al 6958-v-337 |  | 0.35 | 0.27 | 2.78 | 0.07 |  | 5.37 | 1.6 | 0.29 |  |  | 0.22 | 89.05
20 | Pech. 68454 | Type: 6061 | 0.26 | 0.42 | 1.26 | 0.01 | 0.01 | 0.02 | 0.004 | 1.16 | 0.0014 | 0.01 | 0.01 | 96.8346
21 | Pech. 1010 | Type: High Si | 8.75 | 0.46 | 1.71 | 0.136 | 1.51 | 0.029 | 2 | 0.056 | 0.0195 | 0.0195 |  | 85.31
22 | NIST1256 (values for 1256b) |  | 9.362 | 0.865 | 0.0637 | 0.0868 | 0.4135 | 1.011 | 3.478 | 0.3857 | 0.1075 | 0.0091 | 0.0572 | 84.1605
23 | 6536 248
24 | HIT 6063 |  | 0.53 | 0.23 | 0.77 | 0.011 | 0.0036 | 0.031 | 0.006 | 0.024 | 0.002 | 0.002 | 0.0023 | 98.3881
25 | Alcan 6063-AT | wrought?
26 | Pech. 68453 | Type: 6061 | 0.36 | 0.6 | 1.1 | 0.15 | 0.01 | 0.07 | 0.2 | 0.83 | 0.0013 | 0.01 | 0.09 | 96.5787
27 | NBS 1240 |  | 0.18 | 0.5 | 1.11 | 0.022 | 0.004 | 0.052 | 0.15 | 1.26 |  |  | 0.001 | 96.721
28 | Pech1612
29 | NIST 1259 (PT) | Type: 7075 | 0.18 | 0.205 | 2.48 |  |  | 5.44 | 1.6 | 0.079 |  |  | 0.173 | 89.843
30 | NIST1256 (values for 1256b) |  | 9.362 | 0.865 | 0.0637 | 0.0868 | 0.4135 | 1.011 | 3.478 | 0.3857 | 0.1075 | 0.0091 | 0.0572 | 84.1605
31 | 160-DO (PT) | Type: High Si | 12.53 | 0.31 | 0.025 | 0.051 | 0.035 | 0.05 | 0.056 | 0.033 | 0.031 | 0.027 | 0.034 | 86.818
32 | O 3:3 | Silumin Al-kompaniet | 9.5 |  | 0.391 | 0.014 |  |  | 0.058 | 0.016 |  |  |  | 90.021
33 | Pech. 68452 | Type: 6061 | 0.16 | 0.31 | 0.88 | 0.06 | 0.02 | 0.1 | 0.11 | 1.14 | 0.02 | 0.02 | 0.03 | 97.15
34 | SAC 1306-30 | Type: High Si | 9.46 | 1.19 | 0.39 | 0.16 | 0.47 | 0.16 | 3.1 | 0.26 |  |  | 0.003 | 84.807
35 | BAM 306 |  | 8.565 |  | 0.293 | 0.152 | 0.296 | 0.887 | 2.636 | 0.33 | 0.18 | 0.096 |  | 86.565
36 | Alusuisse 10/525 |  | 0.185 | 0.228 | 2.94 | 0.0223 | 0.02 | 0.0304 | 0.062 | 0.28 | 0.0201 | 0.0189 | 0.248 | 95.9154
37 | SS 380 AG-24 | Type: High Si | 9.14 | 1.01 | 0.2 | 0.12 | 0.32 | 0.42 | 3.6 | 0.41 |  |  | 0.003 | 84.777
38 | Gränges al 6958-v-336 |  | 0.53 | 0.18 | 3.57 | 0.09 |  | 5.06 | 1.9 | 0.13 |  |  | 0.33 | 88.21
39 | J 3:3 | Silumin Al-kompaniet | 9.19 |  | 0.339 | 0.0035 |  |  | 0.0057 | 0.008 |  |  |  | 90.4538
40 | NIST1256 (values for 1256b) |  | 9.362 | 0.865 | 0.0637 | 0.0868 | 0.4135 | 1.011 | 3.478 | 0.3857 | 0.1075 | 0.0091 | 0.0572 | 84.1605
- | NIST 1257 | High purity Al | 0.0002 | 0.0001 | 0.0005 | <0,0001 | <0,0001 | <0,0001 | <0,0001 | <0,0001 | <0,0001 | <0,0001 | <0,0001 | 99.9992
- | Pech. 1012 | Type: High Si | 12.9 | 0.12 | 0.52 | 0.0195 | 0.49 | 0.155 | 0.52 | 0.286 | 0.099 | 0.1 |  | 84.7905
- | ST 4 Kontr |  | 11 | 0.3 | 0.98 | 0.044 | 1.07 | 0.063 | 0.014 | 0.061 | 0.0031 | 0.0011 | 0.0007 | 86.4535
- | NIST 1256b |  | 9.362 | 0.865 | 0.0637 | 0.0868 | 0.4135 | 1.011 | 3.478 | 0.3857 | 0.1075 | 0.0091 | 0.0572 | 84.1605