## Blad1
| Fe, Zn, Ti, Mg, Al, Cu,Ni |  |  |  | Optics | (mm) |  | Distances | (mm) |  | Laser parameters
[5 empty] | L1 | -25 |  | Höjd z-steg | 85.8 |  | Rep. Rate |  | 200 Hz
|  |  | 1 |  | L2 | 50 |  | Höjd z-steg med prov | 105.4 |  | Q-switch |  | 295 µs
[5 empty] | L3 | 500 |  | M1 och prov | 500 |  | Trigger |  | 1430 | units after diode (plus internal delay in spectrometer)
[5 empty] | M1 | 500 |  | L3 och M1 | 102.6 |  | Integration time |  | 1 ms
[5 empty] | M2 | 117.9 |  | L1 och L2 | 30
[8 empty] | L2 och L3 | 20
klar
Slag samples
Mätning# |  | Produkt | ProvID | Chargenr | S | CaO | CaF2 | MgO | Al2O3 | SiO2 | FeO | MnO | Cr2O3 | P2O5 | V2O5 | TiO2 | MoO3 | NiO | Na2O | K2O | NbO | Summa
1 | H06 |  | "innan tappning" | 173453 | 0.03 | 45.3 | 0.23 | 15.9 | 4.34 | 16.5 | 18.9 | 1.29 | 0.1 | 0.3 | 0.11 | 1.1 | 0 | 0.02 | 0.01 | 0.02 | 0.05 | 104.2
2 | Fe, pure
3 | U08 | 4448 | Efter vakum | 74113 | 0.2 | 53 | 0 | 8.94 | 25.5 | 11.8 | 0.14 | 0 | 0 | 0 | 0 | 0 | 0 | 0 | 0 | 0 | 0 | 99.58
4 | O02 | 6992 |  | 573138 | 0 | 41.3 | 1.2 | 7.9 | 3.8 | 35.3 | 1.3 | 2 | 3.9 | 0.01 | 0.1 | 0.83 | 0 | 0.07 | 0 | 0 | 0 | 97.71
5 | F100? |  | LAB18114 11.10.2018 | 01 | 0.035 | 14.09 |  | 3.91 | 25.09 | 40.88 | 3.91 | 0.107 | 0.13 | 0.035 | - | 0.811 |  |  | 5.37 | 5.41 |  | -
6 | H09 |  | "allt smält" | 173130A | 0.033 | 32.8 | 0.01 | 10.6 | 7.3 | 14.3 | 33.2 | 2.75 | 0.42 | 0.32 | 0.09 | 1.12 | 0 | 0.02 | 0.04 | 0.03 | 0.05 | 103.083
7 | Zn, pure |  | 1
8 | U04 |  | D 74101 |  | 0 | 41 | 2.81 | 18.4 | 5.72 | 25.4 | 3.46 | 0.49 | 1.08 | 0 | 0.4 | 0.22 | 0 | 0 | 0 | 0 | 0 | 98.98
9 | O05 | 195803 |  | 573142 | 0 | 39.2 | 1.1 | 8.4 | 3.7 | 34.3 | 1.7 | 1.3 | 9.3 | 0.01 | 0.11 | 0.92 | 0 | 0.38 | 0 | 0 | 0 | 100.42
10 | U03 |  | D 74100 |  | 0 | 33.4 | 1.72 | 7.2 | 6.7 | 5.85 | 35 | 3.79 | 2.05 | 0.2 | 0.3 | 0.45 | 1.06 | 0 | 0 | 0 | 0 | 97.72
11 | U12 | 5305 | Efter vakum | 74114 | 0.3 | 44.5 | 0 | 24.4 | 22.1 | 7.54 | 0.47 | 0 | 0 | 0 | 0 | 0 | 0 | 0 | 0 | 0 | 0 | 99.31
12 | H12 |  | "innan tappning" | 173132B | 0.03 | 36.4 | 0.01 | 17.4 | 4.31 | 12.8 | 27.7 | 2.86 | 2.59 | 0.27 | 0.09 | 0.77 | 0 | 0.02 | 0.01 | 0.04 | 0.06 | 105.36
13 | Ti, pure
14 | H04 |  | "innan tappning" | 173439 | 0.034 | 38.4 | 0.039 | 15.5 | 4.07 | 12.8 | 26.7 | 3.35 | 0.52 | 0.31 | 0.08 | 1.07 | 0 | 0.02 | 0.01 | 0.02 | 0.05 | 102.973
15 | H10 |  | "innan tappning" | 173130B | 0.039 | 42.4 | 0.24 | 19.3 | 6.5 | 14.7 | 17.4 | 2.72 | 0.31 | 0.28 | 0.09 | 1.06 | 0 | 0.02 | 0.01 | 0.02 | 0.07 | 105.159
16 | O07 | 1416 |  | 573144 | 0 | 44.1 | 1.1 | 9.1 | 3.7 | 32.5 | 2 | 2 | 4.5 | 0.01 | 0.12 | 0.71 | 0 | 0.2 | 0 | 0 | 0 | 100.04
17 | O10 | 658939 |  | 573153 | 0 | 37.9 | 1.1 | 6.1 | 2.8 | 25.3 | 1.7 | 2.8 | 17.8 | 0.02 | 0.28 | 0.74 | 0 | 0.09 | 0 | 0 | 0 | 96.63
18 | Mg, pure
19 | H03 |  | "innan tappning" | 173221 | 0.072 | 38.5 | 0.22 | 21.1 | 6.14 | 10.6 | 20.2 | 5.82 | 0.61 | 0.4 | 0.14 | 0.86 | 0 | 0.02 | 0.01 | 0.02 | 0.1 | 104.812
20 | Al, pure
21 | H07 |  | "allt smält" | 173078A | 0.032 | 46.1 | 0.25 | 14.3 | 4.12 | 16.2 | 19 | 1.21 | 0.09 | 0.27 | 0.06 | 1.08 | 0 | 0.02 | 0.02 | 0.03 | 0.04 | 102.822
22 | P2 |  | VU11 | 02 | 0.06 | 16.918 |  | 14.21 | 16.488 | 39.597 | 9.899 | 0.188 | 0.107 | 0.075 | <0.01 | 1.012 |  |  | 1.165 | 0.471 |  | -0.61
23 | O06 | 1921 |  | 573143 | 0 | 44.2 | 1.1 | 10.5 | 3.2 | 34.5 | 1 | 1.1 | 3.2 | 0.01 | 0.08 | 0.98 | 0 | 0.15 | 0 | 0 | 0 | 100.02
24 | H08 |  | "innan tappning" | 173078B | 0.031 | 45.1 | 0.19 | 13 | 4.05 | 16.1 | 21 | 1.26 | 0.1 | 0.28 | 0.06 | 1.09 | 0 | 0.02 | 0.01 | 0.03 | 0.04 | 102.361
25 | U10 | 5305 | Slutet på skänk, efter legering | 74114 | 0 | 50.1 | 0 | 14 | 28.4 | 5.99 | 0.45 | 0 | 0.15 | 0 | 0.19 | 0.14 | 0 | 0 | 0 | 0 | 0 | 99.42
26 | H11 |  | "allt smält" | 173132A | 0.032 | 38.4 | 0.041 | 11.2 | 5.02 | 14 | 26.1 | 2.84 | 2.11 | 0.34 | 0.09 | 0.91 | 0 | 0.02 | 0.04 | 0.04 | 0.06 | 101.243
27 | U07 | 5454 | Efter vakum | 74109 | 0.2 | 51.4 | 0 | 8.9 | 26.9 | 11.6 | 0.27 | 0 | 0.15 | 0 | 0 | 0.12 | 0 | 0 | 0 | 0 | 0 | 99.54
28 | P4 |  | L15 | 04 | 0.14 | 19.418 |  | 10.089 | 17.521 | 39.924 | 8.909 | 0.356 | 0.104 | 0.088 | <0.01 | 1.169 |  |  | 1.914 | 0.503 |  | -0.31
29 | O08 | 2781 |  | 573145 | 0 | 40.3 | 1.2 | 7.7 | 4.8 | 30.9 | 1.7 | 3.3 | 7.6 | 0.01 | 0.18 | 1.45 | 0 | 0.18 | 0 | 0 | 0 | 99.32
30 | O01 | 1358 |  | 573124 | 0 | 43.7 | 1.3 | 7.9 | 3.2 | 33.3 | 1.3 | 3 | 3.7 | 0.01 | 0.11 | 0.8 | 0 | 0.11 | 0 | 0 | 0 | 98.43
31 | H05 |  | "innan tappning" | 173450 | 0.037 | 43.2 | 0.18 | 17.1 | 4.14 | 14.8 | 21.7 | 1.72 | 0.2 | 0.29 | 0.18 | 1.07 | 0 | 0.02 | 0.01 | 0.02 | 0.04 | 104.707
32 | O04 | 194201 |  | 573141 | 0 | 42.5 | 1.6 | 8.9 | 3.2 | 29 | 1.3 | 1.6 | 11 | 0.01 | 0.17 | 1.12 | 0 | 0.33 | 0 | 0 | 0 | 100.73
33 | U01 |  | D 74073 |  | 0 | 24.2 | 3.04 | 14.1 | 10.9 | 24.3 | 2.45 | 4.39 | 15.4 | 0 | 0.96 | 0.21 | 0 | 0 | 0 | 0 | 0 | 99.95
34 | Cu, pure
35 | U06 |  | D 74112 |  | 0 | 33.2 | 2.19 | 14.9 | 8.57 | 13.9 | 12.8 | 5.32 | 6.99 | 0 | 0.4 | 0.21 | 0 | 0 | 0 | 0 | 0 | 98.48
36 | P1 |  | VU5 | 01 | 0.02 | 15.122 |  | 12.667 | 17.526 | 40.548 | 11.767 | 0.143 | 0.101 | 0.083 | <0.01 | 0.814 |  |  | 1.251 | 0.43 |  | -0.69
37 | H01 |  | "innan tappning" | 173104 | 0.024 | 37.8 | 0.18 | 25 | 9.61 | 13.2 | 18.3 | 1.99 | 0.2 | 0.23 | 0.18 | 1.03 | 0 | 0.02 | 0.01 | 0.02 | 0.07 | 107.864
38 | U05 |  | D 74108 |  | 0 | 31.3 | 3.95 | 19.9 | 9.52 | 28 | 2.86 | 0.7 | 3 | 0 | 0 | 0.45 | 0 | 0 | 0 | 0 | 0 | 99.68
39 | P3 |  | L14 | 03 | 0.15 | 19.021 |  | 9.295 | 18.418 | 40.549 | 8.609 | 0.332 | 0.065 | 0.082 | <0.01 | 0.998 |  |  | 1.9 | 0.467 |  | -0.13
40 | H02 |  | "innan tappning" | 173216 | 0.041 | 44.5 | 0.22 | 18 | 5.04 | 14.2 | 18.9 | 2.1 | 0.28 | 0.26 | 0.06 | 1.07 | 0 | 0.02 | 0.01 | 0.02 | 0.05 | 104.771
41 | Ni, pure
42 | U11 | 5305 | Start skänk - oskrapad degel | 74114 | 0 | 40.1 | 2.43 | 20 | 6.79 | 27.5 | 1.37 | 0.41 | 0.89 | 0 | 0.22 | 0.24 | 0 | 0 | 0 | 0 | 0 | 99.95
43 | O03 | 1961 |  | 573139 | 0 | 44.6 | 1.1 | 9.6 | 2.8 | 35.3 | 0.9 | 1.3 | 2.7 | 0.01 | 0.07 | 0.8 | 0 | 0.12 | 0 | 0 | 0 | 99.3
44 | O09 | 2323 |  | 573146 | 0 | 37.5 | 1.4 | 6.8 | 4.1 | 27.8 | 2.5 | 3.5 | 12.9 | 0.01 | 0.23 | 1.93 | 0 | 0.28 | 0 | 0 | 0 | 98.95
45 | U02 |  | D 74084 |  | 0 | 39.8 | 3.63 | 11.8 | 7.91 | 21.5 | 3.87 | 1.36 | 6.98 | 0 | 3 | 0.28 | 0 | 0 | 0 | 0 | 0 | 100.13
46 | U09 | 5305 | Start skänk | 74114 | 0 | 40.5 | 2.05 | 19.9 | 6.05 | 28.5 | 1.39 | 0.42 | 0.92 | 0 | 0.22 | 0.25 | 0 | 0 | 0 | 0 | 0 | 100.2