## Blad1
Reference Name | Reference Number | Si | Fe | Mg | Cu | Zn | Mn | Al | Total
Alusuisse 10/525 | 1 | 0.185 | 0.228 | 2.94 | 0.0304 | 0.062 | 0.28 | 96 | 99.7254
Pech. 68453 | 2 | 0.36 | 0.6 | 1.1 | 0.07 | 0.2 | 0.83 | 96.5787 | 99.7387
SS 380 AG-24 | 3 | 9.14 | 1.01 | 0.2 | 0.42 | 3.6 | 0.41 | 84.777 | 99.557
BAM 306 | 4 | 8.565 | 0 | 0.293 | 0.887 | 2.636 | 0.33 | 86.565 | 99.276
O 3:3 | 5 | 9.5 | 0 | 0.391 | 0 | 0.058 | 0.016 | 90.021 | 99.986
NIST 1255a | 6 | 7.22 | 0.14 | 0.36 | 0.084 | 0.12 | 0.053 | 91.809 | 99.786
4343-AA | 7 | 7.46 | 0.53 | 0.036 | 0.14 | 0.15 | 0.1 | 91.414 | 99.83
Pech. 1012 | 8 | 12.9 | 0.12 | 0.52 | 0.155 | 0.52 | 0.286 | 84.7905 | 99.2915
Pech. 1010 | 9 | 8.75 | 0.46 | 1.71 | 0.029 | 2 | 0.056 | 85.31 | 98.315
Pech. 68454 | 10 | 0.26 | 0.42 | 1.26 | 0.02 | 0.004 | 1.16 | 96.8346 | 99.9586
Pech. 68451 | 11 | 0.07 | 0.1 | 0.41 | 0.18 | 0.06 | 1.45 | 97.6 | 99.87
Pech. 68452 | 12 | 0.16 | 0.31 | 0.88 | 0.1 | 0.11 | 1.14 | 97.15 | 99.85
J 2:3 | 13 | 6.12 | 0 | 0.32 | 0 | 0.0054 | 0.016 | 93.5352 | 99.9966
160-DO (PT) | 14 | 12.53 | 0.31 | 0.025 | 0.05 | 0.056 | 0.033 | 86.818 | 99.822
HIT 6063 | 15 | 0.53 | 0.23 | 0.77 | 0.031 | 0.006 | 0.024 | 98.3881 | 99.9791
NBS 1241a | 16 | 0.16 | 0.2 | 4.54 | 0.052 | 0.05 | 0.38 | 94.534 | 99.916
Pech. 1206 | 17 | 3 | 0.795 | 0.57 | 0.154 | 4.29 | 0.037 | 90.464 | 99.31
SAC 1306-30 | 18 | 9.46 | 1.19 | 0.39 | 0.16 | 3.1 | 0.26 | 84.807 | 99.367
Gränges al 6958-v-336 | 19 | 0.53 | 0.18 | 3.57 | 5.06 | 1.9 | 0.13 | 88.21 | 99.58
Gränges al 6958-v-337 | 20 | 0.35 | 0.27 | 2.78 | 5.37 | 1.6 | 0.29 | 89.05 | 99.71
Gränges al 6958-v-331 | 21 | 0.12 | 0.3 | 3.04 | 4.93 | 1.85 | 0.06 | 89.321 | 99.621
NIST 1255a | 22 | 7.22 | 0.14 | 0.36 | 0.084 | 0.12 | 0.053 | 91.809 | 99.786
NBS 1258 | 23 | 0.78 | 0.079 | 0.98 | 1.03 | 0.84 | 0.48 | 95.8093 | 99.9983
J 3:3 | 24 | 9.19 | 0 | 0.339 | 0 | 0.0057 | 0.008 | 90.4538 | 99.9965
O 2:3 | 25 | 6.16 | 0 | 0.363 | 0 | 0.006 | 0.206 | 93.2574 | 99.9924
NIST 1259 (PT) | 26 | 0.18 | 0.205 | 2.48 | 5.44 | 1.6 | 0.079 | 89.843 | 99.827
6536 248 | 27 | [7 empty] | 0
NBS 1240 | 28 | 0.18 | 0.5 | 1.11 | 0.052 | 0.15 | 1.26 | 96.721 | 99.973
Gränges al 6958-v-335 | 29 | 0.18 | 0.35 | 2.03 | 6.08 | 1.35 | 0.45 | 89.39 | 99.83
Alcan 6063-AT | 30
[8 empty] | Average | 99.710325