## Zanardi prover
Sample Name | Fe | Si | Mn | Cu | Ni | Cr | Mo | Mg | C (Leco) | P | S (Leco) | Sn | Pb | Al | Ti | Ce | Ca | Zn | V | Sb | Bi | Nb | Zr |  | summa
A01 | 92.94 | 1.84 | 0.19 | 0.643 | 0.42 | 0.022 | 0.269 | 0.0024 | 3.61 | 0.04 | 0.01 | 0.0136 | 0.0037 | 0.001 | 0.0075 | 0.0027 | 0.0004 | 0.0033 | 0.0037 | 0.0012 | 0.0014 | 0 | 0 | ;… | 96.3264
A02 | 93.35 | 1.8 | 0.168 | 0.481 | 0.369 | 0.022 | 0.173 | 0.0017 | 3.64 | 0.037 | 0.0104 | 0.007 | 0.0036 | 0.0013 | 0.0076 | 0.0037 | 0.0004 | 0.0033 | 0.0036 | 0.0007 | 0.0012 | 0 | 0 | ;… | 96.3647
A03 | 94.15 | 1.59 | 0.139 | 0.319 | 0.056 | 0.024 | 0.0159 | 0.001 | 3.63 | 0.047 | 0.0092 | 0.0064 | 0.0029 | 0.005 | 0.0085 | 0.0023 | 0.0003 | 0.0027 | 0.003 | 0.0007 | 0.0013 | 0 | 0 | ;… | 96.2949
A04 | 93.7 | 1.38 | 0.197 | 0.661 | 0.041 | 0.0177 | 0.269 | 0.0017 | 3.6 | 0.037 | 0.0112 | 0.0047 | 0.0046 | 0.001 | 0.0063 | 0.0009 | 0.0001 | 0.005 | 0.0035 | 0.0026 | 0.0021 | 0.0026 | 0.0011 | ;… | 96.2674
A05 | 94.33 | 1.63 | 0.12 | 0.106 | 0.086 | 0.0194 | 0.0185 | 0.0022 | 3.7 | 0.042 | 0.0127 | 0.0044 | 0.0025 | 0.001 | 0.0071 | 0.0007 | 0.0001 | 0.0028 | 0.0031 | 0.0005 | 0.0014 | 0.0014 | 0.0011 | ;… | 96.3121
A06 | 94.51 | 1.5 | 0.116 | 0.093 | 0.044 | 0.021 | 0.0088 | 0.0009 | 3.67 | 0.042 | 0.0147 | 0.0042 | 0.0021 | 0.004 | 0.0086 | 0.0023 | 0.0001 | 0.0021 | 0.0028 | 0.0002 | 0.0006 | 0 | 0 | ;… | 96.2937
A07 | 94.01 | 1.31 | 0.195 | 0.609 | 0.073 | 0.0185 | 0.0155 | 0.0046 | 3.77 | 0.042 | 0.0146 | 0.0069 | 0.0034 | 0.0053 | 0.0087 | 0.0039 | 0.0002 | 0.0031 | 0.0035 | 0.0012 | 0.0015 | 0 | 0 | ;… | 96.2356
B10 | 93.24 | 2.27 | 0.167 | 0.55 | 0.061 | 0.025 | 0.0131 | 0.0656 | 3.65 | 0.043 | 0.0079 | 0.0066 | 0.004 | 0.0076 | 0.0094 | 0.0054 | 0.0006 | 0.0039 | 0.0036 | 0.0015 | 0.0021 | 0.002 | 0.001 | ;… | 96.3917
B11 | 93.23 | 2.31 | 0.165 | 0.548 | 0.061 | 0.025 | 0.014 | 0.072 | 3.62 | 0.044 | 0.0057 | 0.0067 | 0.004 | 0.0083 | 0.0096 | 0.0057 | 0.0007 | 0.004 | 0.0036 | 0.0014 | 0.002 | 0.0019 | 0.0009 | ;… | 96.425
B12 | 92.47 | 2.62 | 0.36 | 0.832 | 0.07 | 0.022 | 0.0175 | 0.0493 | 3.66 | 0.041 | 0.0071 | 0.0103 | 0.0033 | 0.0103 | 0.0096 | 0.0064 | 0.0011 | 0.0037 | 0.0038 | 0.0021 | 0.0019 | 0 | 0 | ;… | 96.4408
B13 | 91.68 | 2.46 | 0.193 | 0.641 | 1.18 | 0.023 | 0.27 | 0.0581 | 3.44 | 0.037 | 0.0073 | 0.014 | 0.0037 | 0.0051 | 0.0079 | 0.0051 | 0.0007 | 0.0037 | 0.0037 | 0.0004 | 0.002 | 0 | 0 | ;… | 96.5051
B14 | 93.65 | 2.49 | 0.122 | 0.13 | 0.11 | 0.024 | 0.0122 | 0.0358 | 3.49 | 0.047 | 0.0076 | 0.0049 | 0.0021 | 0.0064 | 0.0102 | 0.0029 | 0.0004 | 0.0025 | 0.0037 | 0.0011 | 0.0013 | 0.0011 | 0.001 | ;… | 96.574
B15 | 93.55 | 2.53 | 0.125 | 0.13 | 0.093 | 0.024 | 0.0124 | 0.0331 | 3.54 | 0.048 | 0.0079 | 0.0051 | 0.0028 | 0.0068 | 0.0103 | 0.0033 | 0.0003 | 0.0031 | 0.004 | 0.0011 | 0.0017 | 0.0016 | 0.0014 | ;… | 96.4975
B16 | 93.63 | 2.48 | 0.124 | 0.13 | 0.052 | 0.024 | 0.012 | 0.0297 | 3.5 | 0.047 | 0.0075 | 0.005 | 0.0023 | 0.0057 | 0.0103 | 0.003 | 0.0004 | 0.0027 | 0.0038 | 0.001 | 0.0013 | 0.0012 | 0.0011 | ;… | 96.4817
C17 | 92.27 | 2.54 | 0.16 | 1.13 | 0.095 | 0.027 | 0.027 | 0.0568 | 3.59 | 0.043 | 0.0069 | 0.07 | 0.0046 | 0.0096 | 0.0099 | 0.0066 | 0.0008 | 0.004 | 0.0035 | 0.002 | 0.0015 | 0 | 0 | ;… | 96.3058
C18 | 92.79 | 2.4 | 0.209 | 0.651 | 0.071 | 0.0192 | 0.265 | 0.047 | 3.64 | 0.04 | 0.0059 | 0.008 | 0.004 | 0.01 | 0.0098 | 0.0064 | 0.0007 | 0.004 | 0.004 | 0.0018 | 0.0013 | 0 | 0 | ;… | 96.4522
C19 | 91.81 | 2.39 | 0.196 | 0.646 | 1.1 | 0.021 | 0.267 | 0.0542 | 3.55 | 0.036 | 0.0074 | 0.0143 | 0.0038 | 0.0043 | 0.0079 | 0.0057 | 0.0004 | 0.0041 | 0.0037 | 0.0006 | 0.0014 | 0 | 0 | ;… | 96.4842
C20 | 91.81 | 2.42 | 0.192 | 0.646 | 1.06 | 0.021 | 0.263 | 0.0442 | 3.57 | 0.036 | 0.0082 | 0.0142 | 0.0036 | 0.0042 | 0.008 | 0.0057 | 0.0003 | 0.0043 | 0.0037 | 0.0006 | 0.0014 | 0 | 0 | ;… | 96.4562
C21 | 92.37 | 2.61 | 0.16 | 1.17 | 0.062 | 0.019 | 0.0148 | 0.0504 | 3.54 | 0.043 | 0.0073 | 0.079 | 0.0042 | 0.01 | 0.011 | 0.0064 | 0.0006 | 0.0039 | 0.0038 | 0.0017 | 0.0013 | 0 | 0 | ;… | 96.4562
C22 | 92.07 | 4.4 | 0.202 | 0.137 | 0.053 | 0.022 | 0.0123 | 0.0468 | 2.99 | 0.037 | 0.008 | 0.0077 | 0.0031 | 0.0085 | 0.0089 | 0.0037 | 0.0012 | 0.0028 | 0.0034 | 0.0029 | 0.0011 | 0 | 0 | ;… | 96.9431
96.43063